## X806-64564
安徽中耀智能科技有限公司首件尺寸报告
料号 | X806-64564 | [5 empty] | 工单号 |  |  |  | ww115-260604003 | [6 empty] | 工站 | [5 empty] | 射出机台号 | [5 empty] | 测量机台 |  |  |  |  | 测量人员 |  |  |  | 审核
[18 empty] | 射出 | [5 empty] | E06# | [5 empty] | OMM5# |  |  |  |  | 禹欣 |  |  |  | 陈跃进
日期 | 尺寸编号 | SPC | 标准值 | 上公差 | 下公差 | 上限 | 下限 | 检测 工具 | 检测结果 | [15 empty] | 量测分析
[9 empty] | 测量值 | [15 empty] | 判断（√ OR DEV)
[9 empty] | 1-1 | 1-2 | 1-3 | 1-4 | 1-5 | 1-6 | 1-7 | 1-8 | 1-9 | 1-10 | 1-11 | 1-12 | 1-13 | 1-14 | 1-15 | 1-16 | 1-1 | 1-2 | 1-3 | 1-4 | 1-5 | 1-6 | 1-7 | 1-8 | 1-9 | 1-10 | 1-11 | 1-12 | 1-13 | 1-14 | 1-15 | 1-16
2026-06-28 | FAI-1 |  | 2.3 | 0.05 | -0.05 | 2.35 | 2.25 | OMM | 2.3017 | 2.3015 | 2.3018 | 2.302 | 2.3019 | 2.3023 | 2.3023 | 2.3016 | 2.3022 | 2.3017 | 2.3018 | 2.302 | 2.3023 | 2.3019 | 2.3017 | 2.3021 | √ | √ | √ | √ | √ | √ | √ | √ | √ | √ | √ | √ | √ | √ | √ | √