## 806-65034
安徽中耀智能科技有限公司首件尺寸报告
料号 | X806-65034 | [5 empty] | 工单号 |  |  |  | ww115-260515019 | [6 empty] | 工站 | [5 empty] | 射出机台号 | [5 empty] | 量测机台号 |  |  |  |  | 测量人员 |  |  |  | 审核
[18 empty] | 射出 | [5 empty] | 3FB08# | [5 empty] | OMM5# |  |  |  |  | 禹欣 |  |  |  | 陈跃进
日期 | 尺寸编号 | SPC | 标准值 | 上公差 | 下公差 | 上限 | 下限 | 检测 工具 | 检测结果 | [15 empty] | 量测分析
[9 empty] | 测量值 | [15 empty] | 判断（√ OR DEV)
[9 empty] | 1 | 2 | 3 | 4 | 5 | 6 | 7 | 8 | 9 | 10 | 11 | 12 | 13 | 14 | 15 | 16 | 1 | 2 | 3 | 4 | 5 | 6 | 7 | 8 | 9 | 10 | 11 | 12 | 13 | 14 | 15 | 16
2026-06-28 | FAI 20 |  | 9.52 | 0.05 | -0.05 | 9.57 | 9.47 | OMM | 9.548 | 9.4972 | 9.4984 | 9.5198 | 9.5223 | 9.5091 | 9.5272 | 9.5245 | 9.5272 | 9.4998 | 9.5222 | 9.5302 | 9.524 | 9.5104 | 9.5258 | 9.5158 | √ | √ | √ | √ | √ | √ | √ | √ | √ | √ | √ | √ | √ | √ | √ | √
| FAI 24 | X | 3.88 | 0.03 | -0.03 | 3.91 | 3.85 | OMM | 3.8706 | 3.8956 | 3.8962 | 3.8828 | 3.8959 | 3.8873 | 3.8961 | 3.8709 | 3.879 | 3.8798 | 3.9042 | 3.8791 | 3.8928 | 3.851 | 3.8795 | 3.8802 | √ | √ | √ | √ | √ | √ | √ | √ | √ | √ | √ | √ | √ | √ | √ | √
| FAI 22 |  | 6.48 | 0.03 | -0.03 | 6.51 | 6.45 | OMM | 6.5017 | 6.4533 | 6.5036 | 6.5008 | 6.4754 | 6.5023 | 6.5013 | 6.5048 | 6.5001 | 6.4795 | 6.4595 | 6.5093 | 6.4603 | 6.5031 | 6.4929 | 6.4975 | √ | √ | √ | √ | √ | √ | √ | √ | √ | √ | √ | √ | √ | √ | √ | √