## 806-65039
安徽中耀智能科技有限公司首件尺寸报告
料号 | 806-65039 | [5 empty] | 工单号 |  |  |  | WW132-260625033 | [6 empty] | 工站 | [5 empty] | 烧结炉号 | [5 empty] | 量测机台号 |  |  |  |  | 测量人员 |  |  |  | 审核
[18 empty] | 烧结 | [5 empty] | DC03 | [5 empty] | CMM5#/OMM5# |  |  |  |  | 张婉茹/禹欣 |  |  |  | 陈跃进
日期 | 尺寸编号 | SPC | 标准值 | 上公差 | 下公差 | 上限 | 下限 | 检测 工具 | 检测结果 | [15 empty] | 量测分析
[9 empty] | 测量值 | [15 empty] | 判断（√ OR DEV)
[9 empty] | 1 | 2 | 3 | 4 | 5 | 6 | 7 | 8 | 9 | 10 | 11 | 12 | 13 | 14 | 15 | 16 | 1 | 2 | 3 | 4 | 5 | 6 | 7 | 8 | 9 | 10 | 11 | 12 | 13 | 14 | 15 | 16
2026-06-28 | FAI14 | N | 0.5 | 0.03 | -0.03 | 0.53 | 0.47 | OMM | 0.4924 | 0.4909 | 0.492 | 0.488 | 0.4915 | 0.501 | 0.4903 | 0.4905 | 0.4846 | 0.484 | 复测5 | [5 empty] | √ | √ | √ | √ | √ | √ | √ | √ | √ | √ | #VALUE!
| FAI20 |  | 8.2 | 0.05 | -0.05 | 8.25 | 8.15 | CMM | 8.1647 | 8.1634 | 8.1786 | 8.1692 | 8.1676 | 8.165 | 8.1682 | 8.1626 | 8.1775 | 8.1682 | 8.1677 | [5 empty] | √ | √ | √ | √ | √ | √ | √ | √ | √ | √ | √
| FAI22 |  | 5.58 | 0.03 | -0.03 | 5.61 | 5.55 | CMM | 5.5567 | 5.551 | 5.564 | 5.5565 | 5.5155 | 5.5559 | 5.5604 | 5.5588 | 5.5449 | 5.5653 | 5.5156 | [5 empty] | √ | √ | √ | √ | -0.0345 | √ | √ | √ | -0.0051 | √ | -0.0344
| FAI24 | X | 3.34 | 0.03 | -0.03 | 3.37 | 3.31 | CMM | 3.3234 | 3.3218 | 3.3179 | 3.3216 | 3.3204 | 3.3235 | 3.316 | 3.3227 | 3.3212 | 3.3225 | 3.3207 | [5 empty] | √ | √ | √ | √ | √ | √ | √ | √ | √ | √ | √
| FAI4 | D | 0 | 0.05 | 0 | 0.05 | 0 | CMM | 0.0043 | 0.0091 | 0.007 | 0.0059 | 0.0165 | 0.0074 | 0.0068 | 0.0041 | 0.0161 | 0.0067 | 0.0167 | [5 empty] | √ | √ | √ | √ | √ | √ | √ | √ | √ | √ | √
| 1 | [6 empty] | CMM | 0.0012 | 0.0012 | 0.0012 | 0.0017 | 0.0019 | 0.0013 | 0.0013 | -0.0003 | 0.0027 | 0.0009 | 0.0022
| 2 | [6 empty] | CMM | 0.0013 | 0.002 | 0.0009 | 0.0006 | 0.0041 | 0.0013 | 0.0009 | 0.0015 | 0.0025 | 0.0007 | 0.0039
| 3 | [6 empty] | CMM | -0.0023 | -0.0011 | -0.0005 | -0.0016 | -0.0018 | -0.0009 | -0.0008 | 0.0002 | -0.0014 | 0.0002 | -0.0019
| 4 | [6 empty] | CMM | -0.0028 | -0.0056 | -0.004 | -0.0032 | -0.0103 | -0.0044 | -0.0039 | -0.0026 | -0.0093 | -0.0037 | -0.0103
| 5 | [6 empty] | CMM | 0.0011 | -0.0002 | -0.0007 | -0.0001 | -0.0001 | -0.0004 | -0.0006 | 0 | -0.0013 | -0.0012 | -0.0002
| 6 | [6 empty] | CMM | 0.0015 | 0.0035 | 0.003 | 0.0026 | 0.0062 | 0.0031 | 0.0029 | 0.0011 | 0.0068 | 0.003 | 0.0064