## X806-64562
安徽中耀智能科技有限公司首件尺寸报告
料号 | X806-64562 | [5 empty] | 工单号 |  |  |  | ww115-260530007 | [6 empty] | 工站 | [5 empty] | 射出机台号 | [5 empty] | 测量机台 |  |  |  |  | 测量人员 |  |  |  | 审核
[18 empty] | 射出 | [5 empty] | 6# | [5 empty] | OMM4# |  |  |  |  | 禹欣 |  |  |  | 陈跃进
日期 | 尺寸编号 | SPC | 标准值 | 上公差 | 下公差 | 上限 | 下限 | 检测 工具 | 检测结果 | [15 empty] | 量测分析
[9 empty] | 测量值 | [15 empty] | 判断（√ OR DEV)
[9 empty] | 1 | 2 | 3 | 4 | 5 | 6 | 7 | 8 | 9 | 10 | 11 | 12 | 13 | 14 | 15 | 16 | 1 | 2 | 3 | 4 | 5 | 6 | 7 | 8 | 9 | 10 | 11 | 12 | 13 | 14 | 15 | 16
2026-06-11 | FAI 35-1 |  | 0.8 | 0.03 | -0.03 | 0.83 | 0.77 | OMM | 0.7989 | 0.7974 | 0.7975 | 0.7978 | 0.7971 | 0.7971 | 0.7975 | 0.7977 | 0.7977 | 0.7974 | 0.7976 | 0.7983 | 0.7971 | 0.7973 | 0.797 | 0.7975 | √ | √ | √ | √ | √ | √ | √ | √ | √ | √ | √ | √ | √ | √ | √ | √
| FAI 35-2 |  | 0.8 | 0.03 | -0.03 | 0.83 | 0.77 | OMM | 0.7968 | 0.7952 | 0.7954 | 0.7953 | 0.7943 | 0.7952 | 0.7944 | 0.7952 | 0.7966 | 0.7956 | 0.7955 | 0.7955 | 0.7936 | 0.795 | 0.7947 | 0.7952 | √ | √ | √ | √ | √ | √ | √ | √ | √ | √ | √ | √ | √ | √ | √ | √
| FAI 6 |  | 1.85 | 0.06 | -0.06 | 1.91 | 1.79 | OMM | 1.8542 | 1.854 | 1.8545 | 1.8542 | 1.8545 | 1.8542 | 1.8544 | 1.8542 | 1.8544 | 1.8549 | 1.8549 | 1.8545 | 1.8544 | 1.8547 | 1.8548 | 1.8537 | √ | √ | √ | √ | √ | √ | √ | √ | √ | √ | √ | √ | √ | √ | √ | √
| FAI5.1 |  | 1.86 | 0.06 | -0.06 | 1.92 | 1.8 | OMM | 1.8419 | 1.8423 | 1.8428 | 1.842 | 1.8406 | 1.8421 | 1.8425 | 1.8432 | 1.8409 | 1.8424 | 1.8421 | 1.8423 | 1.8421 | 1.8414 | 1.8423 | 1.8431 | √ | √ | √ | √ | √ | √ | √ | √ | √ | √ | √ | √ | √ | √ | √ | √
| FAI5.2 |  | 1.86 | 0.06 | -0.06 | 1.92 | 1.8 | OMM | 1.8546 | 1.8559 | 1.8544 | 1.8544 | 1.8532 | 1.8531 | 1.8532 | 1.8519 | 1.8533 | 1.854 | 1.8535 | 1.8536 | 1.8542 | 1.8545 | 1.8128 | 1.8525 | √ | √ | √ | √ | √ | √ | √ | √ | √ | √ | √ | √ | √ | √ | √ | √
| FAI 17 | Q | 6.26 | 0.025 | -0.025 | 6.285 | 6.235 | OMM | 6.2651 | 6.2631 | 6.2705 | 6.2776 | 6.2621 | 6.2599 | 6.2542 | 6.2842 | 6.2609 | 6.2754 | 6.2632 | 6.2709 | 6.2681 | 6.2618 | 6.262 | 6.2632 | √ | √ | √ | √ | √ | √ | √ | √ | √ | √ | √ | √ | √ | √ | √ | √
| FAI22.1 |  | 1.27 | 0.03 | -0.03 | 1.3 | 1.24 | OMM | 1.2519 | 1.2621 | 1.2683 | 1.2637 | 1.2617 | 1.2584 | 1.2612 | 1.2611 | 1.2651 | 1.2747 | 1.2706 | 1.2801 | 1.2733 | 1.2938 | 1.2793 | 1.2637 | √ | √ | √ | √ | √ | √ | √ | √ | √ | √ | √ | √ | √ | √ | √ | √
| FAI22.2 |  | 1.27 | 0.03 | -0.03 | 1.3 | 1.24 | OMM | 1.2491 | 1.2615 | 1.2717 | 1.2564 | 1.2636 | 1.2572 | 1.2614 | 1.2634 | 1.2614 | 1.2719 | 1.2731 | 1.2672 | 1.2712 | 1.2948 | 1.2775 | 1.2614 | √ | √ | √ | √ | √ | √ | √ | √ | √ | √ | √ | √ | √ | √ | √ | √