## X806-64562
安徽中耀智能科技有限公司首件尺寸报告
料号 | X806-64562 | [5 empty] | 工单号 |  |  |  | ww115-260518014 | [6 empty] | 工站 | [5 empty] | 射出机台号 | [5 empty] | 测量机台 |  |  |  |  | 测量人员 |  |  |  | 审核
[18 empty] | 射出 | [5 empty] | 14# | [5 empty] | OMM4# |  |  |  |  | 禹欣 |  |  |  | 陈跃进
日期 | 尺寸编号 | SPC | 标准值 | 上公差 | 下公差 | 上限 | 下限 | 检测 工具 | 检测结果 | [15 empty] | 量测分析
[9 empty] | 测量值 | [15 empty] | 判断（√ OR DEV)
[9 empty] | 1-1 | 1-2 | 1-3 | 1-4 | 1-5 | 1-6 | 1-7 | 1-8 | 2-1 | 2-2 | 2-3 | 2-4 | 2-5 | 2-6 | 2-7 | 2-8 | 1-1 | 1-2 | 1-3 | 1-4 | 1-5 | 1-6 | 1-7 | 1-8 | 2-1 | 2-2 | 2-3 | 2-4 | 2-5 | 2-6 | 2-7 | 2-8
2026-06-11 | FAI 35-1 |  | 0.8 | 0.03 | -0.03 | 0.83 | 0.77 | OMM | 0.8012 | 0.8085 | 0.8074 | 0.8033 | 0.8071 | 0.8028 | 0.8079 | 0.8039 | 0.8007 | 0.8027 | 0.8036 | 0.8065 | 0.8031 | 0.8066 | 0.8043 | 0.8079 | √ | √ | √ | √ | √ | √ | √ | √ | √ | √ | √ | √ | √ | √ | √ | √
| FAI 35-2 |  | 0.8 | 0.03 | -0.03 | 0.83 | 0.77 | OMM | 0.7971 | 0.8035 | 0.7999 | 0.7989 | 0.8008 | 0.7975 | 0.8001 | 0.7981 | 0.7974 | 0.7995 | 0.7993 | 0.7991 | 0.7985 | 0.7998 | 0.7986 | 0.7999 | √ | √ | √ | √ | √ | √ | √ | √ | √ | √ | √ | √ | √ | √ | √ | √
| FAI 6 |  | 1.85 | 0.06 | -0.06 | 1.91 | 1.79 | OMM | 1.8536 | 1.8544 | 1.8544 | 1.8548 | 1.8546 | 1.8543 | 1.8546 | 1.8543 | 1.8545 | 1.8538 | 1.8543 | 1.8544 | 1.8542 | 1.8544 | 1.8553 | 1.8538 | √ | √ | √ | √ | √ | √ | √ | √ | √ | √ | √ | √ | √ | √ | √ | √
| FAI5.1 |  | 1.86 | 0.06 | -0.06 | 1.92 | 1.8 | OMM | 1.8426 | 1.8428 | 1.8429 | 1.8423 | 1.842 | 1.8413 | 1.8413 | 1.842 | 1.8425 | 1.8419 | 1.8418 | 1.8432 | 1.8413 | 1.8442 | 1.8421 | 1.8413 | √ | √ | √ | √ | √ | √ | √ | √ | √ | √ | √ | √ | √ | √ | √ | √
| FAI5.2 |  | 1.86 | 0.06 | -0.06 | 1.92 | 1.8 | OMM | 1.853 | 1.8538 | 1.8534 | 1.8547 | 1.8538 | 1.8547 | 1.8532 | 1.8542 | 1.8539 | 1.8534 | 1.8537 | 1.853 | 1.8541 | 1.8557 | 1.8539 | 1.8538 | √ | √ | √ | √ | √ | √ | √ | √ | √ | √ | √ | √ | √ | √ | √ | √
| FAI 17 | Q | 6.26 | 0.025 | -0.025 | 6.285 | 6.235 | OMM | 6.2802 | 6.285 | 6.2975 | 6.2671 | 6.2757 | 6.2692 | 6.3072 | 6.2609 | 6.2653 | 6.2671 | 6.2712 | 6.2657 | 6.2879 | 6.2871 | 6.2746 | 6.2593 | √ | √ | 0.0125 | √ | √ | √ | 0.0222 | √ | √ | √ | √ | √ | 0.0029 | 0.0021 | √ | √
| FAI22.1 |  | 1.27 | 0.03 | -0.03 | 1.3 | 1.24 | OMM | 1.2591 | 1.2583 | 1.2574 | 1.2581 | 1.2755 | 1.2664 | 1.2587 | 1.2588 | 1.2584 | 1.2462 | 1.2549 | 1.2587 | 1.2642 | 1.2672 | 1.2612 | 1.2622 | √ | √ | √ | √ | √ | √ | √ | √ | √ | √ | √ | √ | √ | √ | √ | √
| FAI22.2 |  | 1.27 | 0.03 | -0.03 | 1.3 | 1.24 | OMM | 1.2606 | 1.2597 | 1.2707 | 1.262 | 1.271 | 1.2692 | 1.2555 | 1.2604 | 1.261 | 1.257 | 1.2628 | 1.2647 | 1.2735 | 1.2698 | 1.2588 | 1.2565 | √ | √ | √ | √ | √ | √ | √ | √ | √ | √ | √ | √ | √ | √ | √ | √
日期 | 尺寸编号 | SPC | 标准值 | 上公差 | 下公差 | 上限 | 下限 | 检测 工具 | 检测结果 | [15 empty] | 量测分析
[9 empty] | 测量值 | [15 empty] | 判断（√ OR DEV)
[9 empty] | 复测1-7 | 1-2 | 1-3 | 1-4 | 1-5 | 1-6 | 1-7 | 1-8 | 2-1 | 2-2 | 2-3 | 2-4 | 2-5 | 2-6 | 2-7 | 2-8 | 复测1-7 | 1-2 | 1-3 | 1-4 | 1-5 | 1-6 | 1-7 | 1-8 | 2-1 | 2-2 | 2-3 | 2-4 | 2-5 | 2-6 | 2-7 | 2-8
2026-06-11 | FAI 35-1 |  | 0.8 | 0.03 | -0.03 | 0.83 | 0.77 | OMM
| FAI 35-2 |  | 0.8 | 0.03 | -0.03 | 0.83 | 0.77 | OMM
| FAI 6 |  | 1.85 | 0.06 | -0.06 | 1.91 | 1.79 | OMM
| FAI5.1 |  | 1.86 | 0.06 | -0.06 | 1.92 | 1.8 | OMM
| FAI5.2 |  | 1.86 | 0.06 | -0.06 | 1.92 | 1.8 | OMM
| FAI 17 | Q | 6.26 | 0.025 | -0.025 | 6.285 | 6.235 | OMM | 6.3061 | [15 empty] | 0.0211
| FAI22.1 |  | 1.27 | 0.03 | -0.03 | 1.3 | 1.24 | OMM | 1.2547 | [15 empty] | √
| FAI22.2 |  | 1.27 | 0.03 | -0.03 | 1.3 | 1.24 | OMM | 1.277 | [15 empty] | √