## X806-64565
安徽中耀智能科技有限公司首件尺寸报告
料号 | X806-64565 | [5 empty] | 工单号 |  |  |  | ww115-260605007 | [6 empty] | 工站 | [5 empty] | 射出机台号 | [5 empty] | 测量机台 |  |  |  |  | 测量人员 |  |  |  | 审核
[18 empty] | 射出 | [5 empty] | 23# | [5 empty] | OMM4# |  |  |  |  | 禹欣 |  |  |  | 陈跃进
日期 | 尺寸编号 | SPC | 标准值 | 上公差 | 下公差 | 上限 | 下限 | 检测 工具 | 检测结果 | [15 empty] | 量测分析
[9 empty] | 测量值 | [15 empty] | 判断（√ OR DEV)
[9 empty] | 1 | 2 | 3 | 4 | 5 | 6 | 7 | 8 | 9 | 10 | 11 | 12 | 13 | 14 | 15 | 16 | 1 | 2 | 3 | 4 | 5 | 6 | 7 | 8 | 9 | 10 | 11 | 12 | 13 | 14 | 15 | 16
2026-06-11 | FAI-1 |  | 2.3 | 0.05 | -0.05 | 2.35 | 2.25 | OMM | 2.2997 | 2.2993 | 2.2993 | 2.2995 | 2.3 | 2.2999 | 2.2999 | 2.2997 | 2.3004 | 2.3002 | 2.2996 | 2.3003 | 2.3001 | 2.3002 | 2.3 | 2.2995 | √ | √ | √ | √ | √ | √ | √ | √ | √ | √ | √ | √ | √ | √ | √ | √