## X806-65035
安徽中耀智能科技有限公司首件尺寸报告
料号 | 806-65035 | [5 empty] | 工单号 |  |  |  | ww132-260601060 | [6 empty] | 工站 | [5 empty] | 烧结炉号 | [5 empty] | 量测机台号 |  |  |  |  | 测量人员 |  |  |  | 审核
[18 empty] | 烧结 | [5 empty] | DC03 | [5 empty] | CMM4#/OMM4# |  |  |  |  | 朱梦磊/禹欣 |  |  |  | 王婷
日期 | 尺寸编号 | SPC | 标准值 | 上公差 | 下公差 | 上限 | 下限 | 检测 工具 | 检测结果 | [15 empty] | 量测分析
[9 empty] | 测量值 | [15 empty] | 判断（√ OR DEV)
[9 empty] | 1 | 2 | 3 | 4 | 5 | 6 | 7 | 8 | 9 | 10 | 复测 | 12 | 13 | 14 | 15 | 16 | 1 | 2 | 3 | 4 | 5 | 6 | 7 | 8 | 9 | 10 | 复测 | 12 | 13 | 14 | 15 | 16
2026-06-13 | FA45 | 参考 | 8.2 | 0.05 | -0.05 | 8.25 | 8.15 | OMM | 8.1969 | 8.2146 | 8.2173 | 8.2115 | 8.1998 | 8.219 | 8.2191 | 8.2255 | 8.2111 | 8.2039 | 8.2126 | [5 empty] | √ | √ | √ | √ | √ | √ | √ | √ | √ | √ | √
| FAI24 | 参考 | 3.6 | 0.05 | -0.05 | 3.65 | 3.55 | OMM | 3.5802 | 3.5065 | 3.5092 | 3.4909 | 3.5026 | 3.5532 | 3.5537 | 3.4945 | 3.5172 | 3.552 | 3.4938 | [5 empty] | √ | -0.0435 | -0.0408 | -0.0591 | -0.0474 | √ | √ | -0.0555 | -0.0328 | √ | -0.0562
| FAI14 | N | 0.5 | 0.03 | -0.03 | 0.53 | 0.47 | OMM | 0.488 | 0.4946 | 0.5134 | 0.5156 | 0.4865 | 0.5121 | 0.4886 | 0.476 | 0.5052 | 0.5285 | [6 empty] | √ | √ | √ | √ | √ | √ | √ | √ | √ | √
| FAI23 | W | 2.76 | 0.03 | -0.03 | 2.79 | 2.73 | CMM | 2.7507 | 2.7495 | 2.747 | 2.7497 | 2.7482 | 2.7469 | 2.7451 | 2.7491 | 2.7486 | 2.7481 | [6 empty] | √ | √ | √ | √ | √ | √ | √ | √ | √ | √
| FAI24 |  | 3.6 | 0.05 | -0.05 | 3.65 | 3.55 | CMM | 3.5639 | 3.5668 | 3.5785 | 3.5652 | 3.5742 | 3.5691 | 3.5946 | 3.5553 | 3.5776 | 3.5649 | [6 empty] | √ | √ | √ | √ | √ | √ | √ | √ | √ | √
| FA45 |  | 8.2 | 0.05 | -0.05 | 8.25 | 8.15 | CMM | 8.1974 | 8.1981 | 8.198 | 8.1897 | 8.1967 | 8.1853 | 8.2011 | 8.2026 | 8.1916 | 8.1906 | [6 empty] | √ | √ | √ | √ | √ | √ | √ | √ | √ | √
| FAI52 |  | 0.6 | 0.02 | -0.02 | 0.62 | 0.58 | CMM | 0.6035 | 0.6031 | 0.6036 | 0.6023 | 0.6042 | 0.605 | 0.6065 | 0.6027 | 0.6017 | 0.6023 | [6 empty] | √ | √ | √ | √ | √ | √ | √ | √ | √ | √
| FAI4 | D | 0 | 0.05 | 0 | 0.05 | 0 | CMM | 0.0059 | 0.0035 | 0.003 | 0.0033 | 0.003 | 0.004 | 0.0034 | 0.0039 | 0.0041 | 0.0049 | [6 empty] | √ | √ | √ | √ | √ | √ | √ | √ | √ | √
| 1 | [6 empty] | CMM | 0.0022 | 0.0014 | 0.0018 | 0.0015 | 0.0017 | 0.0023 | 0.0011 | 0.0021 | 0.0022 | 0.0022
| 2 | [6 empty] | CMM | -0.0002 | -0.0012 | -0.0009 | -0.0018 | -0.0005 | -0.0014 | 0.0001 | -0.0016 | -0.0018 | -0.0013
| 3 | [6 empty] | CMM | -0.0025 | -0.0006 | -0.001 | 0.0001 | -0.0012 | -0.0011 | -0.0015 | -0.0008 | -0.0005 | -0.0013
| 4 | [6 empty] | CMM | -0.0013 | -0.0002 | -0.0012 | -0.0002 | -0.0014 | -0.001 | -0.0007 | -0.0007 | -0.0011 | -0.0007
| 5 | [6 empty] | CMM | -0.0017 | -0.0015 | -0.0004 | -0.0009 | -0.0001 | -0.0013 | -0.001 | -0.0013 | -0.0005 | -0.0018
| 6 | [6 empty] | CMM | 0.0034 | 0.002 | 0.0017 | 0.0013 | 0.0015 | 0.0026 | 0.0019 | 0.0023 | 0.0018 | 0.003