## 806-65038
安徽中耀智能科技有限公司首件尺寸报告
料号 | 806-65038 | [5 empty] | 工单号 |  |  |  | WW132-260604067 | [6 empty] | 工站 | 烧结炉号 | [5 empty] | 量测机台号 |  |  |  |  | 测量人员 | 审核
[18 empty] | 烧结 | DC03 | [5 empty] | CMM5#/OMM5# |  |  |  |  | 张元庆/禹欣 | 王婷
日期 | 尺寸编号 | SIP | 标准值 | 上公差 | 下公差 | 上限 | 下限 | 检测 工具 | 检测结果 | [10 empty] | 量测分析
[9 empty] | 测量值 | [10 empty] | 判断（√ OR DEV)
[9 empty] | 1 | 2 | 3 | 4 | 5 | 6 | 7 | 8 | 9 | 10 |  | 1 | 2 | 3 | 4 | 5 | 6 | 7 | 8 | 9 | 10
2026-06-13 | FAI 21 |  | 8.22 | 0.05 | -0.05 | 8.27 | 8.17 | OMM | 8.203 | 8.201 | 8.191 | 8.197 | 8.199 | 8.196 | 8.201 | 8.201 | 8.211 | 8.209 |  | √ | √ | √ | √ | √ | √ | √ | √ | √ | √
| FAI 19 | 参考 | 4.47 | 0.03 | -0.03 | 4.5 | 4.44 | OMM | 4.49 | 4.488 | 4.484 | 4.487 | 4.499 | 4.486 | 4.488 | 4.488 | 4.486 | 4.482 |  | √ | √ | √ | √ | √ | √ | √ | √ | √ | √
| FAI 14 | N | 0.5 | 0.03 | -0.03 | 0.53 | 0.47 | OMM | 0.4791 | 0.4875 | 0.4837 | 0.482 | 0.4874 | 0.4917 | 0.4931 | 0.4924 | 0.4891 | 0.4834 |  | √ | √ | √ | √ | √ | √ | √ | √ | √ | √
| FAI 16 |  | 3.71 | 0.03 | -0.03 | 3.74 | 3.68 | CMM | 3.6872 | 3.6884 | 3.6871 | 3.6943 | 3.6878 | 3.6952 | 3.6905 | 3.6911 | 3.6893 | 3.6906 |  | √ | √ | √ | √ | √ | √ | √ | √ | √ | √
| FAI 19 |  | 4.47 | 0.03 | -0.03 | 4.5 | 4.44 | CMM | 4.4832 | 4.4776 | 4.4781 | 4.4834 | 4.4773 | 4.483 | 4.4802 | 4.4824 | 4.4793 | 4.4788 |  | √ | √ | √ | √ | √ | √ | √ | √ | √ | √
| FAI 22 | V | 3.19 | 0.03 | -0.03 | 3.22 | 3.16 | CMM | 3.1785 | 3.1781 | 3.1786 | 3.1752 | 3.1767 | 3.1763 | 3.1777 | 3.1772 | 3.1769 | 3.1773 |  | √ | √ | √ | √ | √ | √ | √ | √ | √ | √
| FAI 4 | B | 0 | 0.05 | 0 | 0.05 | 0 | CMM | 0.0076 | 0.0047 | 0.004 | 0.0051 | 0.0059 | 0.003 | 0.0052 | 0.0052 | 0.0064 | 0.0031 |  | √ | √ | √ | √ | √ | √ | √ | √ | √ | √
| 1 | [6 empty] | CMM | 0.0027 | 0.002 | 0.0013 | 0.0025 | 0.0028 | 0.0018 | 0.0027 | 0.0024 | 0.0035 | 0.0011
| 2 | [6 empty] | CMM | 0.0013 | 0.0004 | 0.0008 | -0.0002 | 0.0001 | -0.0008 | -0.0006 | 0.0003 | -0.0011 | 0.0007
| 3 | [6 empty] | CMM | -0.0039 | -0.0023 | -0.0021 | -0.0023 | -0.0028 | -0.0008 | -0.0021 | -0.0027 | -0.0023 | -0.0018
| 4 | [6 empty] | CMM | -0.0029 | -0.002 | -0.0015 | -0.0026 | -0.0025 | -0.0008 | -0.0025 | -0.0025 | -0.0029 | -0.0015
| 5 | [6 empty] | CMM | -0.0009 | -0.0004 | -0.0004 | 0.0004 | -0.0007 | -0.0012 | 0.0003 | 0 | 0.0001 | 0.0002
| 6 | [6 empty] | CMM | 0.0037 | 0.0023 | 0.0019 | 0.0023 | 0.0031 | 0.0018 | 0.0022 | 0.0025 | 0.0029 | 0.0013