## 806-63452
安徽中耀智能科技有限公司首件尺寸报告
料号 | 806-63452 | [5 empty] | 工单号 |  |  |  | WW132-260601061 | [6 empty] | 工站 | [5 empty] | 烧结炉号 | [5 empty] | 量测机台号 |  |  |  |  | 测量人员 |  |  |  | 审核
[18 empty] | 烧结 | [5 empty] | DC03 | [5 empty] | CMM6#/OMM5# |  |  |  |  | 吴嘉庆/禹欣 |  |  |  | 陈跃进
日期 | 尺寸编号 | SPC | 标准值 | 上公差 | 下公差 | 上限 | 下限 | 检测 工具 | 检测结果 | [15 empty] | 量测分析
[9 empty] | 测量值 | [15 empty] | 判断（√ OR DEV)
[9 empty] | 1 | 2 | 3 | 4 | 5 | 6 | 7 | 8 | 9 | 10 | 11 | 12 | 13 | 14 | 15 | 16 | 1 | 2 | 3 | 4 | 5 | 6 | 7 | 8 | 9 | 10 | 11 | 12 | 13 | 14 | 15 | 16
2026-06-15 | FAI24_1 | CK | 1.32 | 0.03 | -0.03 | 1.35 | 1.29 | OMM | 1.2911 | 1.2932 | 1.2932 | 1.2948 | 1.2916 | 1.2954 | 1.2915 | 1.2993 | 1.2943 | 1.3012 | [6 empty] | √ | √ | √ | √ | √ | √ | √ | √ | √ | √
| FAI24_2 | CK | 1.32 | 0.03 | -0.03 | 1.35 | 1.29 | OMM | 1.2986 | 1.3039 | 1.3091 | 1.3028 | 1.3004 | 1.3002 | 1.2973 | 1.3064 | 1.3038 | 1.3081 | [6 empty] | √ | √ | √ | √ | √ | √ | √ | √ | √ | √
| FAI28_1 |  | 2.14 | 0.05 | -0.05 | 2.19 | 2.09 | OMM | 2.1597 | 2.159 | 2.159 | 2.161 | 2.1601 | 2.1603 | 2.1588 | 2.1592 | 2.161 | 2.1614 | [6 empty] | √ | √ | √ | √ | √ | √ | √ | √ | √ | √
| FAI28_2 |  | 2.14 | 0.05 | -0.05 | 2.19 | 2.09 | OMM | 2.1691 | 2.1682 | 2.146 | 2.1453 | 2.1475 | 2.1426 | 2.1458 | 2.1423 | 2.15 | 2.1494 | [6 empty] | √ | √ | √ | √ | √ | √ | √ | √ | √ | √
| FAI1 |  | 5.39 | 0.015 | -0.015 | 5.405 | 5.375 | CMM | 5.3917 | 5.3975 | 5.3952 | 5.3983 | 5.3896 | 5.3899 | 5.3928 | 5.3949 | 5.3932 | 5.4004 | [6 empty] | √ | √ | √ | √ | √ | √ | √ | √ | √ | √
| FAI37 | CM | 0.61 | 0.02 | -0.02 | 0.63 | 0.59 | CMM | 0.6055 | 0.6051 | 0.6037 | 0.6032 | 0.6027 | 0.6046 | 0.6017 | 0.6015 | 0.6033 | 0.6023 | [6 empty] | √ | √ | √ | √ | √ | √ | √ | √ | √ | √
| FAI54 | CT | 0 | 0.025 | -0.025 | 0.025 | -0.025 | CMM | 0.0161 | 0.0125 | 0.0105 | 0.0086 | 0.0025 | 0.0039 | 0.0129 | 0.011 | 0.0154 | 0.0127 | [6 empty] | √ | √ | √ | √ | √ | √ | √ | √ | √ | √
| FAI55 | CU | 3.31 | 0.03 | -0.03 | 3.34 | 3.28 | CMM | 3.2913 | 3.2993 | 3.3064 | 3.3017 | 3.2915 | 3.2972 | 3.2996 | 3.2997 | 3.3052 | 3.31 | [6 empty] | √ | √ | √ | √ | √ | √ | √ | √ | √ | √
| FAI25_1X |  |  |  |  | 0 | 0 | CMM | 0.0072 | 0.0083 | 0.0065 | 0.0116 | 0.0054 | 0.0055 | 0.0112 | 0.008 | 0.0066 | 0.0116
| FAI25_1Z |  |  |  |  | 0 | 0 | CMM | 0.0092 | 0.005 | -0.0025 | 0.0106 | 0.0153 | 0.0076 | 0.0099 | 0.0099 | 0 | 0.0042
| FAI25_1 | CL | 0 | 0.08 | 0 | 0.08 | 0 | CMM | 0.0233 | 0.0194 | 0.014 | 0.0315 | 0.0325 | 0.0187 | 0.0298 | 0.0254 | 0.0132 | 0.0247 | [6 empty] | √ | √ | √ | √ | √ | √ | √ | √ | √ | √
| FAI25_2X |  |  |  |  | 0 | 0 | CMM | 0.0085 | 0.0101 | 0.0067 | 0.0125 | 0.0065 | 0.007 | 0.014 | 0.0107 | 0.0069 | 0.0137
| FAI25_2Z |  |  |  |  | 0 | 0 | CMM | 0.012 | 0.0108 | 0.0019 | 0.01 | 0.0149 | 0.0107 | 0.0109 | 0.0121 | 0.0037 | 0.0085
| FAI25_2 | CL | 0 | 0.08 | 0 | 0.08 | 0 | CMM | 0.0295 | 0.0295 | 0.0139 | 0.0321 | 0.0326 | 0.0256 | 0.0354 | 0.0323 | 0.0156 | 0.0323 | [6 empty] | √ | √ | √ | √ | √ | √ | √ | √ | √ | √
| FAI29 | CJ | 0 | 0.03 | 0 | 0.03 | 0 | CMM | 0.0113 | 0.0093 | 0.009 | 0.0133 | 0.012 | 0.0095 | 0.0101 | 0.0096 | 0.0108 | 0.0112 | [6 empty] | √ | √ | √ | √ | √ | √ | √ | √ | √ | √
| FAI29_1 |  |  |  |  | 0 | 0 | CMM | -0.0052 | -0.004 | -0.0058 | -0.0071 | -0.0074 | -0.0053 | -0.0061 | -0.0053 | -0.0064 | -0.0064
| FAI29_2 |  |  |  |  | 0 | 0 | CMM | 0.005 | 0.0037 | 0.0032 | 0.0046 | 0.0045 | 0.0042 | 0.0032 | 0.004 | 0.0029 | 0.0047
| FAI29_3 |  |  |  |  | 0 | 0 | CMM | 0.0037 | 0.0029 | 0.0032 | 0.0061 | 0.0034 | 0.0037 | 0.0041 | 0.0037 | 0.0044 | 0.0036
| FAI29_4 |  |  |  |  | 0 | 0 | CMM | -0.0033 | -0.0024 | -0.0009 | -0.0039 | -0.0008 | -0.0027 | -0.0015 | -0.0023 | -0.0013 | -0.0022
| FAI29_5 |  |  |  |  | 0 | 0 | CMM | -0.0063 | -0.0049 | -0.0035 | -0.0049 | -0.0052 | -0.0046 | -0.0043 | -0.0056 | -0.0041 | -0.0039
| FAI29_6 |  |  |  |  | 0 | 0 | CMM | 0.0021 | 0.0015 | 0.0031 | 0.0023 | 0.0047 | 0.0019 | 0.0034 | 0.003 | 0.0039 | 0.0023
| FAI29_7 |  |  |  |  | 0 | 0 | CMM | 0.0049 | 0.0044 | 0.0029 | 0.0043 | 0.0035 | 0.0039 | 0.0036 | 0.004 | 0.0029 | 0.0031
| FAI29_8 |  |  |  |  | 0 | 0 | CMM | -0.001 | -0.0012 | -0.0022 | -0.0013 | -0.0027 | -0.0011 | -0.0024 | -0.0015 | -0.0023 | -0.0011
| FAI47 | CP | 0 | 0.06 | 0 | 0.06 | 0 | CMM | 0.0159 | 0.0155 | 0.0225 | 0.0257 | 0.0257 | 0.0262 | 0.0279 | 0.0177 | 0.0226 | 0.0188 | [6 empty] | √ | √ | √ | √ | √ | √ | √ | √ | √ | √
| FAI47_1 |  |  |  |  | 0 | 0 | CMM | -0.0063 | -0.0072 | -0.0083 | -0.0118 | -0.0099 | -0.0106 | -0.0128 | -0.0065 | -0.0088 | -0.0049
| FAI47_2 |  |  |  |  | 0 | 0 | CMM | -0.0079 | -0.0077 | -0.0082 | -0.0118 | -0.0103 | -0.0122 | -0.0136 | -0.0084 | -0.0098 | -0.0081
| FAI47_3 |  |  |  |  | 0 | 0 | CMM | -0.008 | -0.0073 | -0.0112 | -0.0128 | -0.0129 | -0.0131 | -0.014 | -0.0089 | -0.0113 | -0.0094
| FAI48 | CQ | 0 | 0.06 | 0 | 0.06 | 0 | CMM | 0.0297 | 0.0319 | 0.0261 | 0.0354 | 0.0358 | 0.0305 | 0.0387 | 0.0302 | 0.0269 | 0.0283 | [6 empty] | √ | √ | √ | √ | √ | √ | √ | √ | √ | √
| FAI48_1 |  |  |  |  | 0 | 0 | CMM | -0.0149 | -0.0159 | -0.0126 | -0.0174 | -0.0179 | -0.015 | -0.0193 | -0.0149 | -0.0134 | -0.0142
| FAI48_2 |  |  |  |  | 0 | 0 | CMM | -0.0144 | -0.0148 | -0.013 | -0.0177 | -0.0167 | -0.015 | -0.0188 | -0.0151 | -0.0132 | -0.0121
| FAI48_3 |  |  |  |  | 0 | 0 | CMM | -0.0134 | -0.014 | -0.013 | -0.0164 | -0.0163 | -0.0152 | -0.0182 | -0.0146 | -0.0135 | -0.0134
| FAI49 | CR | 0 | 0.06 | 0 | 0.06 | 0 | CMM | 0.0201 | 0.0176 | 0.022 | 0.0287 | 0.0284 | 0.0285 | 0.0336 | 0.016 | 0.0226 | 0.0166 | [6 empty] | √ | √ | √ | √ | √ | √ | √ | √ | √ | √
| FAI49_1 |  |  |  |  | 0 | 0 | CMM | -0.0101 | -0.0088 | -0.011 | -0.0143 | -0.0142 | -0.0139 | -0.016 | -0.0076 | -0.0111 | -0.0083
| FAI49_2 |  |  |  |  | 0 | 0 | CMM | -0.0086 | -0.0078 | -0.0096 | -0.0132 | -0.0133 | -0.0142 | -0.0168 | -0.008 | -0.0106 | -0.0068
| FAI49_3 |  |  |  |  | 0 | 0 | CMM | -0.01 | -0.0062 | -0.011 | -0.0119 | -0.0125 | -0.0135 | -0.0159 | -0.0069 | -0.0113 | -0.0081
| FAI50 | CS | 0 | 0.06 | 0 | 0.06 | 0 | CMM | 0.0217 | 0.014 | 0.0145 | 0.0062 | 0.0286 | 0.0249 | 0.014 | 0.0141 | 0.0194 | 0.0028 | [6 empty] | √ | √ | √ | √ | √ | √ | √ | √ | √ | √
| FAI50_1 |  |  |  |  | 0 | 0 | CMM | -0.0102 | -0.007 | -0.005 | -0.0022 | -0.0121 | -0.0103 | -0.0066 | -0.0067 | -0.009 | -0.0004
| FAI50_2 |  |  |  |  | 0 | 0 | CMM | -0.0099 | -0.0059 | -0.0054 | -0.0021 | -0.0129 | -0.0104 | -0.007 | -0.0065 | -0.0085 | 0.0008
| FAI50_3 |  |  |  |  | 0 | 0 | CMM | -0.0109 | -0.0069 | -0.0072 | -0.0031 | -0.0143 | -0.0124 | -0.0064 | -0.0071 | -0.0097 | -0.0014