## X806-64562
安徽中耀智能科技有限公司首件尺寸报告
料号 | X806-64562 | [5 empty] | 工单号 |  |  |  | WW132-260610002 | [6 empty] | 工站 | [5 empty] | 送测机台号 | [5 empty] | 测量机台号 | [5 empty] | 测量人员 |  |  | 审核
[18 empty] | 烧结 | [5 empty] | DV01 | [5 empty] | CMM3#/OMM4# | [5 empty] | 田丽/禹欣 |  |  | 陈跃进
日期 | 尺寸编号 | PSC | 标准值 | 上公差 | 下公差 | 上限 | 下限 | 检测 工具 | 检测结果 | [15 empty] | 量测分析
[9 empty] | 测量值 | [15 empty] | 判断（√ OR DEV)
[9 empty] | 1 | 2 | 3 | 4 | 5 | 6 | 7 | 8 | 9 | 10 | 复测10 | 12 | 13 | 14 | 15 | 16 | 1 | 2 | 3 | 4 | 5 | 6 | 7 | 8 | 9 | 10 | 复测10 | 12 | 13 | 14 | 15 | 16
2026-06-15 | FAI12_1 |  | 0.82 | 0.06 | -0.06 | 0.88 | 0.76 | OMM | 0.8164 | 0.8262 | 0.811 | 0.8138 | 0.8287 | 0.8284 | 0.8195 | 0.8276 | 0.8278 | 0.8223 | [6 empty] | √ | √ | √ | √ | √ | √ | √ | √ | √ | √
| FAI12_2 |  | 0.82 | 0.06 | -0.06 | 0.88 | 0.76 | OMM | 0.8154 | 0.827 | 0.812 | 0.813 | 0.8279 | 0.8276 | 0.8183 | 0.8268 | 0.827 | 0.8258 | [6 empty] | √ | √ | √ | √ | √ | √ | √ | √ | √ | √
| FAI15_1 | AD | 2.1 | 0.03 | -0.03 | 2.13 | 2.07 | OMM | 2.1026 | 2.1089 | 2.1068 | 2.1052 | 2.1066 | 2.1052 | 2.1063 | 2.1086 | 2.1153 | 2.1075 | [6 empty] | √ | √ | √ | √ | √ | √ | √ | √ | √ | √
| FAI15_2 | AD | 2.1 | 0.03 | -0.03 | 2.13 | 2.07 | OMM | 2.1027 | 2.1027 | 2.1062 | 2.1077 | 2.1107 | 2.1056 | 2.1058 | 2.1102 | 2.1107 | 2.1068 | [6 empty] | √ | √ | √ | √ | √ | √ | √ | √ | √ | √
| FAI30 |  | 0.42 | 0.07 | -0.07 | 0.49 | 0.35 | OMM | 0.3584 | 0.358 | 0.354 | 0.3536 | 0.356 | 0.3523 | 0.364 | 0.3591 | 0.3592 | 0.3629 | [6 empty] | √ | √ | √ | √ | √ | √ | √ | √ | √ | √
| FAI5_1 |  | 1.6 | 0.06 | -0.06 | 1.66 | 1.54 | CMM | 1.6143 | 1.6022 | 1.616 | 1.618 | 1.6146 | 1.6165 | 1.6144 | 1.6174 | 1.6164 | 1.5988 | 1.5992 | [5 empty] | √ | √ | √ | √ | √ | √ | √ | √ | √ | √ | √
| FAI5_2 |  | 1.6 | 0.06 | -0.06 | 1.66 | 1.54 | CMM | 1.6206 | 1.6084 | 1.6157 | 1.6228 | 1.6099 | 1.6087 | 1.6152 | 1.6077 | 1.6162 | 1.6028 | 1.6031 | [5 empty] | √ | √ | √ | √ | √ | √ | √ | √ | √ | √ | √
| FAI6 |  | 1.59 | 0.06 | -0.06 | 1.65 | 1.53 | CMM | 1.5816 | 1.5818 | 1.587 | 1.5816 | 1.5812 | 1.5798 | 1.5827 | 1.5845 | 1.5831 | 1.5897 | 1.5889 | [5 empty] | √ | √ | √ | √ | √ | √ | √ | √ | √ | √ | √
| FAI17 | Q | 5.39 | 0.025 | -0.025 | 5.415 | 5.365 | CMM | 5.3973 | 5.3963 | 5.4012 | 5.3936 | 5.3991 | 5.3994 | 5.406 | 5.3962 | 5.4052 | 5.4002 | 5.401 | [5 empty] | √ | √ | √ | √ | √ | √ | √ | √ | √ | √ | √
| FAI22_1 |  | 1.09 | 0.03 | -0.03 | 1.12 | 1.06 | CMM | 1.0911 | 1.0977 | 1.1002 | 1.0991 | 1.1045 | 1.1015 | 1.096 | 1.1056 | 1.108 | 1.0999 | 1.1 | [5 empty] | √ | √ | √ | √ | √ | √ | √ | √ | √ | √ | √
| FAI22_2 |  | 1.09 | 0.03 | -0.03 | 1.12 | 1.06 | CMM | 1.0904 | 1.0978 | 1.0981 | 1.0967 | 1.1054 | 1.1028 | 1.0955 | 1.1053 | 1.1048 | 1.1015 | 1.1013 | [5 empty] | √ | √ | √ | √ | √ | √ | √ | √ | √ | √ | √
| FAI35_1 |  | 0.69 | 0.03 | -0.03 | 0.72 | 0.66 | CMM | 0.6949 | 0.7005 | 0.6938 | 0.6951 | 0.6949 | 0.6948 | 0.6934 | 0.6958 | 0.6932 | 0.699 | 0.6988 | [5 empty] | √ | √ | √ | √ | √ | √ | √ | √ | √ | √ | √
| FAI35_2 |  | 0.69 | 0.03 | -0.03 | 0.72 | 0.66 | CMM | 0.6953 | 0.7006 | 0.6964 | 0.6945 | 0.6936 | 0.6958 | 0.6938 | 0.6924 | 0.6925 | 0.6997 | 0.6995 | [5 empty] | √ | √ | √ | √ | √ | √ | √ | √ | √ | √ | √
| FAI42_1 |  | 0.965 | 0.01 | -0.01 | 0.975 | 0.955 | CMM | 0.9647 | 0.9597 | 0.9652 | 0.9603 | 0.9624 | 0.963 | 0.9658 | 0.9621 | 0.9643 | 0.9614 | 0.9623 | [5 empty] | √ | √ | √ | √ | √ | √ | √ | √ | √ | √ | √
| FAI42_2 |  | 0.965 | 0.01 | -0.01 | 0.975 | 0.955 | CMM | 0.9639 | 0.9594 | 0.9636 | 0.9607 | 0.9557 | 0.9616 | 0.9639 | 0.9597 | 0.967 | 0.9618 | 0.9625 | [5 empty] | √ | √ | √ | √ | √ | √ | √ | √ | √ | √ | √
| FAI47 | AF | 0.945 | 0.015 | -0.015 | 0.96 | 0.93 | CMM | 0.9531 | 0.953 | 0.9525 | 0.9492 | 0.9535 | 0.9539 | 0.9494 | 0.9531 | 0.9519 | 0.9519 | 0.952 | [5 empty] | √ | √ | √ | √ | √ | √ | √ | √ | √ | √ | √
| FAI48 | AG | 0.945 | 0.015 | -0.015 | 0.96 | 0.93 | CMM | 0.9509 | 0.9493 | 0.9539 | 0.9505 | 0.953 | 0.9508 | 0.956 | 0.9534 | 0.9507 | 0.9514 | 0.9511 | [5 empty] | √ | √ | √ | √ | √ | √ | √ | √ | √ | √ | √
| FAI45 |  | 1.811 | 0.01 | -0.01 | 1.821 | 1.801 | CMM | 1.8084 | 1.8097 | 1.813 | 1.8089 | 1.8106 | 1.8104 | 1.812 | 1.8102 | 1.812 | 1.8113 | 1.8115 | [5 empty] | √ | √ | √ | √ | √ | √ | √ | √ | √ | √ | √
| FAI3_1X | [6 empty] | CMM | 0.0133 | 0.0033 | 0.0067 | 0.0043 | -0.0022 | -0.0011 | 0.0126 | -0.0018 | 0.014 | 0.0036 | 0.0039
| FAI3_1Z | [6 empty] | CMM | -0.0086 | -0.0016 | -0.0123 | -0.0112 | 0.0019 | 0.0032 | -0.0067 | 0.0006 | 0.0023 | 0.0003 | 0.0005
| FAI3_1 | AB | 0 | 0.1 | 0 | 0.1 | 0 | CMM | 0.0317 | 0.0072 | 0.028 | 0.024 | 0.0058 | 0.0069 | 0.0285 | 0.0037 | 0.0285 | 0.0072 | 0.0079 | [5 empty] | √ | √ | √ | √ | √ | √ | √ | √ | √ | √ | √
| FAI3_2X | [6 empty] | CMM | -0.0029 | -0.0006 | 0.0029 | 0.0008 | -0.0065 | -0.0064 | 0.0039 | -0.0058 | 0.0009 | -0.0009 | -0.0009
| FAI3_2Z | [6 empty] | CMM | -0.0061 | 0.0019 | -0.012 | -0.0102 | 0.0015 | 0.0065 | -0.0054 | 0.0025 | -0.0008 | -0.0015 | -0.0016
| FAI3_2 | AB | 0 | 0.1 | 0 | 0.1 | 0 | CMM | 0.0135 | 0.004 | 0.0247 | 0.0205 | 0.0134 | 0.0183 | 0.0134 | 0.0126 | 0.0024 | 0.0036 | 0.0037 | [5 empty] | √ | √ | √ | √ | √ | √ | √ | √ | √ | √ | √
| FAI11_1X | [6 empty] | CMM | 0.0035 | 0.0032 | 0.0029 | 0.0001 | 0.0016 | 0.0008 | 0.0087 | 0.0013 | 0.0025 | 0.0035 | 0.0037
| FAI11_1Z | [6 empty] | CMM | -0.0013 | 0.0074 | 0.0037 | 0.0032 | 0.0059 | 0.0037 | 0.0043 | 0.0081 | 0.0036 | 0.0117 | 0.012
| FAI11_1 | J | 0 | 0.05 | 0 | 0.05 | 0 | CMM | 0.0076 | 0.016 | 0.0094 | 0.0065 | 0.0123 | 0.0076 | 0.0194 | 0.0165 | 0.0088 | 0.0244 | 0.0251 | [5 empty] | √ | √ | √ | √ | √ | √ | √ | √ | √ | √ | √
| FAI11_2X | [6 empty] | CMM | 0.001 | 0.0018 | 0.0049 | -0.002 | 0.0012 | 0.0003 | 0.0096 | 0.0005 | 0.0035 | 0.0038 | 0.0042
| FAI11_2Z | [6 empty] | CMM | -0.0021 | 0.0051 | 0.0035 | 0.0031 | 0.0049 | 0.0046 | 0.0034 | 0.0075 | 0.0028 | 0.0107 | 0.0104
| FAI11_2 | J | 0 | 0.05 | 0 | 0.05 | 0 | CMM | 0.0045 | 0.0108 | 0.012 | 0.0074 | 0.0102 | 0.0092 | 0.0204 | 0.0151 | 0.0089 | 0.0227 | 0.0225 | [5 empty] | √ | √ | √ | √ | √ | √ | √ | √ | √ | √ | √
| FAI23 | W | 0 | 0.03 | 0 | 0.03 | 0 | CMM | 0.0242 | 0.0284 | 0.0157 | 0.0251 | 0.0234 | 0.0212 | 0.0172 | 0.0227 | 0.0191 | 0.0398 | 0.0402 | [5 empty] | √ | √ | √ | √ | √ | √ | √ | √ | √ | 0.0098 | 0.0102
| 1 | [6 empty] | CMM | -0.0131 | -0.0158 | -0.0087 | -0.0105 | -0.012 | -0.0115 | -0.0097 | -0.0122 | -0.009 | -0.0119 | -0.0116
| 2 | [6 empty] | CMM | -0.0006 | 0.0015 | -0.0013 | 0.0003 | -0.0027 | -0.0015 | -0.002 | -0.0003 | -0.0016 | -0.0001 | 0
| 3 | [6 empty] | CMM | -0.0052 | -0.007 | -0.0019 | -0.0055 | -0.0025 | -0.0035 | -0.0011 | -0.0046 | -0.0023 | -0.0051 | -0.0054
| 4 | [6 empty] | CMM | 0.0111 | 0.0125 | 0.007 | 0.0082 | 0.0085 | 0.0086 | 0.0069 | 0.0106 | 0.0058 | 0.0092 | 0.0086
| 5 | [6 empty] | CMM | 0.0085 | 0.0091 | 0.0057 | 0.0057 | 0.0087 | 0.008 | 0.0074 | 0.0074 | 0.0064 | 0.0043 | 0.0045
| 6 | [6 empty] | CMM | 0.008 | 0.0095 | 0.0044 | 0.0114 | 0.0063 | 0.0064 | 0.0031 | 0.0051 | 0.0061 | 0.0252 | 0.0254
| 7 | [6 empty] | CMM | 0.0087 | 0.0112 | 0.0049 | 0.0093 | 0.0114 | 0.0086 | 0.0057 | 0.009 | 0.0088 | 0.0048 | 0.0052
| 8 | [6 empty] | CMM | -0.0013 | -0.0032 | 0.001 | -0.0012 | -0.0003 | 0.0011 | 0.0011 | -0.002 | 0.0006 | 0.0009 | 0.0008
| 9 | [6 empty] | CMM | -0.0041 | -0.0027 | -0.003 | -0.0039 | -0.0067 | -0.0036 | -0.0046 | -0.0022 | -0.0044 | -0.0126 | -0.0128
| 10 | [6 empty] | CMM | -0.012 | -0.0151 | -0.0081 | -0.0137 | -0.0108 | -0.0126 | -0.0069 | -0.0108 | -0.0103 | -0.0146 | -0.0148
| FAI24 | X | 0 | 0.06 | 0 | 0.06 | 0 | CMM | 0.0391 | 0.0527 | 0.0262 | 0.0347 | 0.0365 | 0.0301 | 0.0231 | 0.0332 | 0.0246 | 0.0346 | 0.0347 | [5 empty] | √ | √ | √ | √ | √ | √ | √ | √ | √ | √ | √
| 1 | [6 empty] | CMM | 0.0196 | 0.0264 | 0.0128 | 0.0171 | 0.0182 | 0.015 | 0.0113 | 0.0166 | 0.0123 | 0.0173 | 0.0173
| 2 | [6 empty] | CMM | 0.0095 | 0.0142 | 0.0131 | 0.0121 | 0.0173 | 0.0111 | 0.0116 | 0.0116 | 0.0061 | 0.0128 | 0.0134
| 3 | [6 empty] | CMM | 0.0122 | 0.017 | 0.0101 | 0.0132 | 0.0139 | 0.0103 | 0.0062 | 0.0129 | 0.0076 | 0.0098 | 0.0099
| 4 | [6 empty] | CMM | 0.0101 | 0.0102 | 0.0096 | 0.0127 | 0.0119 | 0.0087 | 0.006 | 0.0102 | 0.0059 | 0.0081 | 0.0079
| 5 | [6 empty] | CMM | 0.0072 | 0.0074 | 0.0071 | 0.0094 | 0.0112 | 0.0064 | 0.0039 | 0.0074 | 0.004 | 0.0048 | 0.005
| 6 | [6 empty] | CMM | 0.0007 | 0.0014 | 0.0016 | 0.0053 | 0.0052 | 0.0012 | -0.0026 | 0.0007 | -0.0008 | 0.0009 | 0.001
| 7 | [6 empty] | CMM | -0.0036 | -0.0023 | 0.0026 | -0.0001 | -0.0029 | -0.0019 | 0.0009 | -0.004 | -0.0029 | -0.0001 | -0.0009
| 8 | [6 empty] | CMM | -0.0052 | -0.0064 | -0.0015 | -0.0025 | -0.0071 | -0.006 | -0.0042 | -0.0092 | -0.0059 | -0.0049 | -0.0054
| 9 | [6 empty] | CMM | -0.0058 | -0.0063 | -0.0018 | -0.0009 | -0.0067 | -0.0068 | -0.0057 | -0.0071 | -0.0073 | -0.0033 | -0.0036
| 10 | [6 empty] | CMM | -0.0016 | -0.0042 | -0.0004 | -0.0018 | -0.0051 | -0.0049 | -0.0041 | -0.0047 | -0.0053 | -0.0019 | -0.002
| 11 | [6 empty] | CMM | -0.0006 | 0 | 0.0017 | -0.0003 | -0.0036 | -0.0024 | -0.0001 | -0.0022 | -0.0031 | -0.0003 | -0.0001
| 12 | [6 empty] | CMM | 0.0035 | 0.0144 | 0.0011 | 0.0086 | 0.0066 | 0.0033 | -0.0018 | 0.0063 | 0.0009 | 0.0086 | 0.008
| 13 | [6 empty] | CMM | 0.0128 | 0.0199 | 0.0099 | 0.0149 | 0.0114 | 0.0101 | 0.0094 | 0.0138 | 0.0105 | 0.0142 | 0.0135
| 14 | [6 empty] | CMM | 0.0159 | 0.0238 | 0.0113 | 0.0165 | 0.0157 | 0.0101 | 0.0106 | 0.0152 | 0.0107 | 0.0156 | 0.0149
| 15 | [6 empty] | CMM | 0.017 | 0.0236 | 0.0126 | 0.0174 | 0.0165 | 0.0127 | 0.0093 | 0.0142 | 0.0115 | 0.0165 | 0.016
| 16 | [6 empty] | CMM | 0.0153 | 0.0192 | 0.0098 | 0.0134 | 0.0139 | 0.0109 | 0.0101 | 0.0129 | 0.0115 | 0.0136 | 0.0133
| 17 | [6 empty] | CMM | 0.0061 | 0.0118 | 0.0109 | 0.009 | 0.0133 | 0.0092 | 0.0096 | 0.009 | 0.0059 | 0.0107 | 0.0108
| 18 | [6 empty] | CMM | 0.007 | 0.0105 | 0.0068 | 0.0109 | 0.0105 | 0.0084 | 0.0044 | 0.0069 | 0.0054 | 0.0086 | 0.0073
| 19 | [6 empty] | CMM | 0.0007 | 0.0025 | -0.0007 | 0.0021 | 0.0025 | -0.0002 | -0.0037 | 0.0009 | -0.0015 | 0.0004 | 0
| 20 | [6 empty] | CMM | -0.0011 | -0.001 | 0.0025 | 0.0017 | -0.0012 | -0.0009 | 0.0028 | -0.0015 | 0.0009 | 0.003 | 0.0026
| 21 | [6 empty] | CMM | -0.0026 | -0.0038 | -0.0017 | 0.0004 | -0.0041 | -0.0036 | -0.0041 | -0.0036 | -0.0054 | -0.0022 | -0.0025
| 22 | [6 empty] | CMM | -0.0014 | -0.0013 | 0.0013 | 0.0014 | -0.0022 | -0.0031 | -0.0012 | -0.0019 | -0.0032 | 0 | -0.0003
| 23 | [6 empty] | CMM | 0.002 | 0.0115 | -0.0003 | 0.0077 | 0.0045 | 0.0033 | -0.0062 | 0.0068 | -0.0002 | 0.0064 | 0.0061
| 24 | [6 empty] | CMM | 0.0137 | 0.0182 | 0.0119 | 0.0129 | 0.0099 | 0.0096 | 0.0089 | 0.0127 | 0.0105 | 0.015 | 0.0141
| FAI25 | Y | 0 | 0.06 | 0 | 0.06 | 0 | CMM | 0.0323 | 0.0412 | 0.0313 | 0.0401 | 0.0346 | 0.0329 | 0.0237 | 0.0322 | 0.0269 | 0.0518 | 0.0517 | [5 empty] | √ | √ | √ | √ | √ | √ | √ | √ | √ | √ | √
| 1 | [6 empty] | CMM | -0.0037 | -0.0041 | -0.001 | -0.0027 | -0.0074 | -0.0072 | -0.0044 | -0.0063 | -0.0045 | 0.001 | 0.0006
| 2 | [6 empty] | CMM | 0.0025 | 0.0062 | 0.0005 | 0.005 | 0.0006 | -0.0023 | 0.0008 | 0.0016 | -0.0018 | 0.0011 | 0.0001
| 3 | [6 empty] | CMM | 0.0081 | 0.0135 | 0.0059 | 0.0115 | 0.0075 | 0.0049 | 0.0051 | 0.0079 | 0.0048 | 0.0087 | 0.0072
| 4 | [6 empty] | CMM | 0.0114 | 0.0172 | 0.0079 | 0.0147 | 0.0119 | 0.0084 | 0.0072 | 0.0117 | 0.0067 | 0.0119 | 0.0105
| 5 | [6 empty] | CMM | 0.0137 | 0.0187 | 0.0109 | 0.0171 | 0.014 | 0.0115 | 0.0086 | 0.0134 | 0.0109 | 0.0156 | 0.0142
| 6 | [6 empty] | CMM | 0.0082 | 0.0184 | 0.0102 | 0.0146 | 0.0155 | 0.0121 | 0.0049 | 0.0161 | 0.0076 | 0.0134 | 0.0127
| 7 | [6 empty] | CMM | 0.0162 | 0.0206 | 0.0157 | 0.0201 | 0.0173 | 0.0164 | 0.0114 | 0.0159 | 0.0135 | 0.0259 | 0.0259
| 8 | [6 empty] | CMM | 0.0149 | 0.017 | 0.0153 | 0.019 | 0.0165 | 0.0163 | 0.0118 | 0.0133 | 0.0128 | 0.0245 | 0.024
| 9 | [6 empty] | CMM | 0.0137 | 0.0121 | 0.0133 | 0.0171 | 0.0145 | 0.0135 | 0.0112 | 0.0125 | 0.0117 | 0.0258 | 0.0253
| 10 | [6 empty] | CMM | 0.0104 | 0.0091 | 0.0125 | 0.0154 | 0.0117 | 0.0107 | 0.0082 | 0.0115 | 0.0092 | 0.0221 | 0.0221
| 11 | [6 empty] | CMM | 0.0041 | 0.0085 | 0.0105 | 0.0109 | 0.0108 | 0.0077 | 0.0077 | 0.0103 | 0.0049 | 0.0177 | 0.0173
| 12 | [6 empty] | CMM | -0.0013 | -0.0031 | 0.003 | -0.0013 | -0.0005 | -0.0017 | -0.0005 | -0.0027 | -0.002 | 0.0078 | 0.0075
| 13 | [6 empty] | CMM | -0.0018 | -0.004 | 0 | -0.0043 | -0.0034 | -0.0052 | -0.0021 | -0.0034 | -0.0029 | 0.0044 | 0.0044
| 14 | [6 empty] | CMM | -0.0039 | -0.0058 | 0.0006 | -0.0037 | -0.0028 | -0.0066 | -0.0026 | -0.0042 | -0.0032 | 0.0021 | 0.0006
| 15 | [6 empty] | CMM | -0.0035 | -0.005 | -0.0008 | -0.0037 | -0.0057 | -0.0051 | -0.0026 | -0.0055 | -0.0053 | -0.0004 | -0.0002
| 16 | [6 empty] | CMM | -0.0029 | -0.0018 | -0.0002 | -0.0026 | -0.0042 | -0.0059 | -0.0037 | -0.0024 | -0.0031 | 0.0039 | 0.0034
| 17 | [6 empty] | CMM | 0.002 | 0.0057 | 0.0007 | 0.0038 | 0.0008 | -0.0016 | 0.0016 | 0.0016 | -0.0013 | 0.0025 | 0.0018
| 18 | [6 empty] | CMM | 0.0093 | 0.0155 | 0.0081 | 0.0129 | 0.0085 | 0.0059 | 0.0075 | 0.0092 | 0.0068 | 0.0103 | 0.0102
| 19 | [6 empty] | CMM | 0.0059 | 0.0147 | 0.007 | 0.011 | 0.0114 | 0.0089 | 0.0046 | 0.0132 | 0.0051 | 0.0123 | 0.011
| 20 | [6 empty] | CMM | 0.0151 | 0.0167 | 0.0136 | 0.0157 | 0.014 | 0.0129 | 0.0096 | 0.0127 | 0.0116 | 0.0209 | 0.021
| 21 | [6 empty] | CMM | 0.0122 | 0.0126 | 0.0128 | 0.014 | 0.0121 | 0.0115 | 0.009 | 0.0116 | 0.0098 | 0.0222 | 0.0223
| 22 | [6 empty] | CMM | 0.004 | 0.0087 | 0.0074 | 0.009 | 0.0073 | 0.0056 | 0.0084 | 0.0075 | 0.0043 | 0.0149 | 0.0148
| 23 | [6 empty] | CMM | 0.0003 | -0.0011 | 0.0021 | -0.0022 | 0.0002 | -0.0022 | -0.0001 | 0.0009 | -0.0013 | 0.0075 | 0.0062
| 24 | [6 empty] | CMM | 0.0004 | -0.0025 | 0.0016 | -0.0015 | -0.0032 | -0.0033 | -0.0005 | -0.0031 | -0.0018 | 0.0044 | 0.0036
| FAI36_1 | AC | 0 | 0.1 | 0 | 0.1 | 0 | CMM | 0.0183 | 0.0117 | 0.0108 | 0.0049 | 0.0104 | 0.0094 | 0.0106 | 0.0118 | 0.0118 | 0.0147 | 0.0146 | [5 empty] | √ | √ | √ | √ | √ | √ | √ | √ | √ | √ | √
| 1 | [6 empty] | CMM | 0.0091 | 0.0058 | 0.0054 | 0.0024 | 0.0052 | 0.0047 | 0.0053 | 0.0059 | 0.0059 | 0.0073 | 0.0073
| 2 | [6 empty] | CMM | 0.0003 | 0.0008 | 0.0013 | 0.0011 | 0.0022 | 0.0018 | 0.0009 | 0.001 | 0.0005 | 0.001 | 0.0008
| 3 | [6 empty] | CMM | 0.0091 | 0.0058 | 0.0054 | 0.0024 | 0.0052 | 0.0047 | 0.0053 | 0.0059 | 0.0059 | 0.0073 | 0.0073
| FAI36_2 | AC | 0 | 0.1 | 0 | 0.1 | 0 | CMM | 0.0169 | 0.0071 | 0.0056 | 0.0074 | 0.0101 | 0.0073 | 0.0096 | 0.014 | 0.0071 | 0.0181 | 0.0184 | [5 empty] | √ | √ | √ | √ | √ | √ | √ | √ | √ | √ | √
| 1 | [6 empty] | CMM | 0.0084 | 0.0036 | 0.0028 | 0.0037 | 0.0051 | 0.0036 | 0.0048 | 0.007 | 0.0035 | 0.0091 | 0.0092
| 2 | [6 empty] | CMM | 0.001 | 0.0036 | 0.0009 | 0.0004 | 0.002 | 0.0005 | 0.0004 | 0.0011 | 0.001 | 0.0015 | 0.0014
| 3 | [6 empty] | CMM | 0.0084 | 0.002 | 0.0028 | 0.0037 | 0.0051 | 0.0036 | 0.0048 | 0.007 | 0.0035 | 0.0091 | 0.0092
| FAI43 |  | 0 | 0.05 | 0 | 0.05 | 0 | CMM | 0.0067 | 0.0067 | 0.0075 | 0.0112 | 0.009 | 0.0076 | 0.016 | 0.0127 | 0.0045 | 0.0181 | 0.018 | [5 empty] | √ | √ | √ | √ | √ | √ | √ | √ | √ | √ | √
| 1 | [6 empty] | CMM | -0.0027 | -0.0029 | -0.0001 | 0.0001 | -0.0001 | 0.0004 | -0.008 | 0.0006 | -0.002 | -0.0031 | -0.0039
| 2 | [6 empty] | CMM | -0.0034 | -0.0026 | 0.0001 | 0.0029 | 0.0003 | 0.0006 | -0.007 | 0.0021 | -0.0023 | 0.0005 | -0.0001
| 3 | [6 empty] | CMM | 0.0003 | 0.0004 | 0.002 | 0.0048 | 0.0002 | 0.0018 | -0.0056 | 0.0019 | -0.0003 | 0.0027 | 0.003
| 4 | [6 empty] | CMM | 0.002 | 0 | 0.0017 | 0.0056 | 0.0004 | 0.0038 | -0.0053 | 0.0039 | 0.0008 | 0.006 | 0.0058
| 5 | [6 empty] | CMM | 0.0027 | 0.0034 | 0.0038 | 0.0051 | 0.0045 | 0.0032 | -0.0019 | 0.0064 | 0.002 | 0.0091 | 0.009
| FAI44 |  | 0 | 0.05 | 0 | 0.05 | 0 | CMM | 0.0066 | 0.0168 | 0.0089 | 0.0099 | 0.0271 | 0.0183 | 0.0076 | 0.0191 | 0.0249 | 0.0151 | 0.0156 | [5 empty] | √ | √ | √ | √ | √ | √ | √ | √ | √ | √ | √
| 1 | [6 empty] | CMM | -0.0019 | -0.0084 | -0.0043 | -0.0049 | 0.0134 | -0.0091 | -0.0038 | -0.0095 | -0.0125 | -0.0076 | -0.0078
| 2 | [6 empty] | CMM | -0.0027 | -0.0073 | -0.0045 | -0.0044 | 0.0134 | -0.0074 | -0.0007 | -0.0073 | -0.0111 | -0.0068 | -0.0068
| 3 | [6 empty] | CMM | 0 | -0.0054 | -0.0034 | -0.0025 | 0.0136 | -0.0044 | 0.0003 | -0.005 | -0.0079 | -0.0025 | -0.0032
| 4 | [6 empty] | CMM | 0.0023 | -0.0062 | -0.0013 | -0.0013 | 0.0107 | -0.0034 | -0.001 | -0.0025 | -0.0085 | 0.0004 | -0.0003
| 5 | [6 empty] | CMM | 0.0033 | -0.0033 | -0.0015 | 0.0006 | 0.0083 | -0.0003 | 0.0028 | -0.0011 | -0.0052 | 0.0052 | 0.0042