## 806-64563
安徽中耀智能科技有限公司首件尺寸报告
料号 | X806-64563 | [5 empty] | 工单号 |  |  |  | ww115-260506003 | [6 empty] | 工站 | [5 empty] | 射出机台号 | [5 empty] | 测量机台 |  |  |  |  | 测量人员 |  |  |  | 审核
[18 empty] | 射出 | [5 empty] | 1# | [5 empty] | OMM4# |  |  |  |  | 禹欣 |  |  |  | 陈跃进
日期 | 尺寸编号 | SPC | 标准值 | 上公差 | 下公差 | 上限 | 下限 | 检测 工具 | 检测结果 | [15 empty] | 量测分析
[9 empty] | 测量值 | [15 empty] | 判断（√ OR DEV)
[9 empty] | 1 | 2 | 3 | 4 | 5 | 6 | 7 | 8 | 9 | 10 | 11 | 12 | 13 | 14 | 15 | 16 | 1 | 2 | 3 | 4 | 5 | 6 | 7 | 8 | 9 | 10 | 11 | 12 | 13 | 14 | 15 | 16
2026-06-16 | FAI15 | O | 6.26 | 0.025 | -0.025 | 6.285 | 6.235 | OMM | 6.2469 | 6.2696 | 6.2678 | 6.2768 | 6.2672 | 6.2848 | 6.2767 | 6.2519 | 6.2559 | 6.2821 | 6.2426 | 6.2585 | 6.2583 | 6.2463 | 6.2513 | 6.2768 | √ | √ | √ | √ | √ | √ | √ | √ | √ | √ | √ | √ | √ | √ | √ | √
| FAI13_1 | AD | 2.44 | 0.03 | -0.03 | 2.47 | 2.41 | OMM | 2.4339 | 2.4339 | 2.4328 | 2.4406 | 2.4311 | 2.4369 | 2.4329 | 2.4336 | 2.4363 | 2.4333 | 2.4327 | 2.4317 | 2.4319 | 2.4433 | 2.4336 | 2.4331 | √ | √ | √ | √ | √ | √ | √ | √ | √ | √ | √ | √ | √ | √ | √ | √
| FAI13_2 | AD | 2.44 | 0.03 | -0.03 | 2.47 | 2.41 | OMM | 2.4355 | 2.4389 | 2.4373 | 2.4338 | 2.4308 | 2.4337 | 2.4358 | 2.4373 | 2.4364 | 2.4358 | 2.434 | 2.4344 | 2.4346 | 2.4357 | 2.4373 | 2.4357 | √ | √ | √ | √ | √ | √ | √ | √ | √ | √ | √ | √ | √ | √ | √ | √
| FAI2_1 |  | 0.81 | 0.03 | -0.03 | 0.84 | 0.78 | OMM | 0.7971 | 0.7961 | 0.7924 | 0.7975 | 0.7897 | 0.7963 | 0.7977 | 0.7942 | 0.7983 | 0.7944 | 0.7901 | 0.7926 | 0.7935 | 0.7967 | 0.7922 | 0.7942 | √ | √ | √ | √ | √ | √ | √ | √ | √ | √ | √ | √ | √ | √ | √ | √
| FAI2_2 |  | 0.81 | 0.03 | -0.03 | 0.84 | 0.78 | OMM | 0.802 | 0.7981 | 0.7967 | 0.7997 | 0.8002 | 0.7994 | 0.8007 | 0.7873 | 0.7968 | 0.7966 | 0.7935 | 0.7916 | 0.8119 | 0.7999 | 0.8014 | 0.799 | √ | √ | √ | √ | √ | √ | √ | √ | √ | √ | √ | √ | √ | √ | √ | √
| FAI5_1 |  | 2.03 | 0.05 | -0.05 | 2.08 | 1.98 | OMM | 2.0167 | 2.0181 | 2.0362 | 2.0109 | 2.0062 | 2.0312 | 1.9965 | 2.0044 | 2.0119 | 2.0125 | 2.0309 | 2.0065 | 2.0372 | 2.0089 | 2.0097 | 2.0148 | √ | √ | √ | √ | √ | √ | √ | √ | √ | √ | √ | √ | √ | √ | √ | √
| FAI5_2 |  | 2.03 | 0.05 | -0.05 | 2.08 | 1.98 | OMM | 2.0214 | 2.024 | 2.0289 | 2.0143 | 1.9936 | 2.0349 | 1.9937 | 2.0185 | 2.0177 | 2.0191 | 2.0292 | 2.0097 | 2.0461 | 2.0054 | 2.0081 | 2.0112 | √ | √ | √ | √ | √ | √ | √ | √ | √ | √ | √ | √ | √ | √ | √ | √