## X806-64562
安徽中耀智能科技有限公司首件尺寸报告
料号 | X806-64562 | [5 empty] | 工单号 |  |  |  | ww115-260530007 | [6 empty] | 工站 | [5 empty] | 射出机台号 | [5 empty] | 测量机台 |  |  |  |  | 测量人员 |  |  |  | 审核
[18 empty] | 射出 | [5 empty] | 6# | [5 empty] | OMM5# |  |  |  |  | 禹欣 |  |  |  | 陈跃进
日期 | 尺寸编号 | SPC | 标准值 | 上公差 | 下公差 | 上限 | 下限 | 检测 工具 | 检测结果 | [15 empty] | 量测分析
[9 empty] | 测量值 | [15 empty] | 判断（√ OR DEV)
[9 empty] | 1-1 | 1-2 | 1-3 | 1-4 | 1-5 | 1-6 | 1-7 | 1-8 | 2-1 | 2-2 | 2-3 | 2-4 | 2-5 | 2-6 | 2-7 | 2-8 | 1-1 | 1-2 | 1-3 | 1-4 | 1-5 | 1-6 | 1-7 | 1-8 | 2-1 | 2-2 | 2-3 | 2-4 | 2-5 | 2-6 | 2-7 | 2-8
2026-06-16 | FAI 35-1 |  | 0.8 | 0.03 | -0.03 | 0.83 | 0.77 | OMM | 0.7984 | 0.7982 | 0.7972 | 0.7977 | 0.7938 | 0.7976 | 0.7984 | 0.8001 | 0.7969 | 0.7964 | 0.796 | 0.7972 | 0.7966 | 0.7969 | 0.7976 | 0.7977 | √ | √ | √ | √ | √ | √ | √ | √ | √ | √ | √ | √ | √ | √ | √ | √
| FAI 35-2 |  | 0.8 | 0.03 | -0.03 | 0.83 | 0.77 | OMM | 0.7955 | 0.7957 | 0.7955 | 0.7961 | 0.7948 | 0.7952 | 0.7966 | 0.7981 | 0.795 | 0.795 | 0.794 | 0.7948 | 0.7946 | 0.7947 | 0.7958 | 0.7952 | √ | √ | √ | √ | √ | √ | √ | √ | √ | √ | √ | √ | √ | √ | √ | √
| FAI 6 |  | 1.85 | 0.06 | -0.06 | 1.91 | 1.79 | OMM | 1.8549 | 1.8554 | 1.855 | 1.8544 | 1.8543 | 1.8545 | 1.8554 | 1.8541 | 1.8549 | 1.8552 | 1.8552 | 1.854 | 1.8549 | 1.8547 | 1.8548 | 1.8553 | √ | √ | √ | √ | √ | √ | √ | √ | √ | √ | √ | √ | √ | √ | √ | √
| FAI5.1 |  | 1.86 | 0.06 | -0.06 | 1.92 | 1.8 | OMM | 1.8482 | 1.8393 | 1.8402 | 1.8414 | 1.8414 | 1.8411 | 1.8403 | 1.8413 | 1.8402 | 1.8414 | 1.8393 | 1.8409 | 1.8414 | 1.841 | 1.8412 | 1.8396 | √ | √ | √ | √ | √ | √ | √ | √ | √ | √ | √ | √ | √ | √ | √ | √
| FAI5.2 |  | 1.86 | 0.06 | -0.06 | 1.92 | 1.8 | OMM | 1.8628 | 1.8523 | 1.8529 | 1.8553 | 1.852 | 1.8503 | 1.8549 | 1.852 | 1.8517 | 1.8539 | 1.8547 | 1.8533 | 1.8074 | 1.8524 | 1.8537 | 1.8545 | √ | √ | √ | √ | √ | √ | √ | √ | √ | √ | √ | √ | √ | √ | √ | √
| FAI 17 | Q | 6.26 | 0.025 | -0.025 | 6.285 | 6.235 | OMM | 6.2621 | 6.2605 | 6.2535 | 6.2573 | 6.2546 | 6.2605 | 6.2728 | 6.2642 | 6.244 | 6.259 | 6.2601 | 6.2532 | 6.2563 | 6.268 | 6.2531 | 6.2607 | √ | √ | √ | √ | √ | √ | √ | √ | √ | √ | √ | √ | √ | √ | √ | √
| FAI22.1 |  | 1.27 | 0.03 | -0.03 | 1.3 | 1.24 | OMM | 1.273 | 1.2759 | 1.2614 | 1.2666 | 1.2529 | 1.2685 | 1.2638 | 1.259 | 1.2853 | 1.2785 | 1.2724 | 1.2644 | 1.279 | 1.272 | 1.2729 | 1.2729 | √ | √ | √ | √ | √ | √ | √ | √ | √ | √ | √ | √ | √ | √ | √ | √
| FAI22.2 |  | 1.27 | 0.03 | -0.03 | 1.3 | 1.24 | OMM | 1.269 | 1.2739 | 1.275 | 1.2812 | 1.2623 | 1.2639 | 1.2718 | 1.2666 | 1.2855 | 1.2823 | 1.2757 | 1.2686 | 1.2764 | 1.2687 | 1.2649 | 1.2703 | √ | √ | √ | √ | √ | √ | √ | √ | √ | √ | √ | √ | √ | √ | √ | √