## X806-64562
安徽中耀智能科技有限公司首件尺寸报告
料号 | X806-64562 | [5 empty] | 工单号 |  |  |  | ww115-260609002 | [6 empty] | 工站 | [5 empty] | 射出机台号 | [5 empty] | 测量机台 |  |  |  |  | 测量人员 |  |  |  | 审核
[18 empty] | 射出 | [5 empty] | 14# | [5 empty] | OMM5# |  |  |  |  | 禹欣 |  |  |  | 陈跃进
日期 | 尺寸编号 | SPC | 标准值 | 上公差 | 下公差 | 上限 | 下限 | 检测 工具 | 检测结果 | [15 empty] | 量测分析
[9 empty] | 测量值 | [15 empty] | 判断（√ OR DEV)
[9 empty] | 1-1 | 1-2 | 1-3 | 1-4 | 1-5 | 1-6 | 1-7 | 1-8 | 2-1 | 2-2 | 2-3 | 2-4 | 2-5 | 2-6 | 2-7 | 2-8 | 1-1 | 1-2 | 1-3 | 1-4 | 1-5 | 1-6 | 1-7 | 1-8 | 2-1 | 2-2 | 2-3 | 2-4 | 2-5 | 2-6 | 2-7 | 2-8
2026-06-17 | FAI 35-1 |  | 0.8 | 0.03 | -0.03 | 0.83 | 0.77 | OMM | 0.7936 | 0.7934 | 0.803 | 0.8026 | 0.7961 | 0.7957 | 0.798 | 0.7974 | 0.7957 | 0.795 | 0.7953 | 0.7954 | 0.7954 | 0.7954 | 0.7956 | 0.7957 | √ | √ | √ | √ | √ | √ | √ | √ | √ | √ | √ | √ | √ | √ | √ | √
| FAI 35-2 |  | 0.8 | 0.03 | -0.03 | 0.83 | 0.77 | OMM | 0.7904 | 0.7908 | 0.7998 | 0.7995 | 0.7922 | 0.7931 | 0.7948 | 0.7946 | 0.7925 | 0.7915 | 0.792 | 0.792 | 0.7925 | 0.793 | 0.7916 | 0.7925 | √ | √ | √ | √ | √ | √ | √ | √ | √ | √ | √ | √ | √ | √ | √ | √
| FAI 6 |  | 1.85 | 0.06 | -0.06 | 1.91 | 1.79 | OMM | 1.8534 | 1.8535 | 1.8532 | 1.8537 | 1.8535 | 1.8535 | 1.8535 | 1.8535 | 1.8532 | 1.8541 | 1.8531 | 1.8533 | 1.854 | 1.8534 | 1.8538 | 1.854 | √ | √ | √ | √ | √ | √ | √ | √ | √ | √ | √ | √ | √ | √ | √ | √
| FAI5.1 |  | 1.86 | 0.06 | -0.06 | 1.92 | 1.8 | OMM | 1.8383 | 1.838 | 1.8388 | 1.8368 | 1.8373 | 1.8374 | 1.8395 | 1.8384 | 1.838 | 1.8382 | 1.8381 | 1.8369 | 1.8385 | 1.8374 | 1.8377 | 1.8392 | √ | √ | √ | √ | √ | √ | √ | √ | √ | √ | √ | √ | √ | √ | √ | √
| FAI5.2 |  | 1.86 | 0.06 | -0.06 | 1.92 | 1.8 | OMM | 1.8527 | 1.8512 | 1.853 | 1.8508 | 1.8533 | 1.8517 | 1.8526 | 1.8506 | 1.8528 | 1.8522 | 1.8513 | 1.8519 | 1.851 | 1.8506 | 1.8518 | 1.8508 | √ | √ | √ | √ | √ | √ | √ | √ | √ | √ | √ | √ | √ | √ | √ | √
| FAI 17 | Q | 6.26 | 0.025 | -0.025 | 6.285 | 6.235 | OMM | 6.2729 | 6.2926 | 6.2921 | 6.2909 | 6.287 | 6.3034 | 6.2975 | 6.28 | 6.2763 | 6.2841 | 6.2903 | 6.2873 | 6.2973 | 6.3026 | 6.2868 | 6.2654 | √ | 0.0076 | 0.0071 | 0.0059 | 0.002 | 0.0184 | 0.0125 | √ | √ | √ | 0.0053 | 0.0023 | 0.0123 | 0.0176 | 0.0018 | √
| FAI22.1 |  | 1.27 | 0.03 | -0.03 | 1.3 | 1.24 | OMM | 1.266 | 1.2583 | 1.2738 | 1.2714 | 1.2666 | 1.2792 | 1.2619 | 1.2618 | 1.285 | 1.2733 | 1.2721 | 1.2737 | 1.2694 | 1.2733 | 1.2767 | 1.2682 | √ | √ | √ | √ | √ | √ | √ | √ | √ | √ | √ | √ | √ | √ | √ | √
| FAI22.2 |  | 1.27 | 0.03 | -0.03 | 1.3 | 1.24 | OMM | 1.2718 | 1.2719 | 1.2739 | 1.2675 | 1.2666 | 1.2714 | 1.2605 | 1.2666 | 1.2639 | 1.2601 | 1.2769 | 1.2786 | 1.2686 | 1.2773 | 1.2672 | 1.2739 | √ | √ | √ | √ | √ | √ | √ | √ | √ | √ | √ | √ | √ | √ | √ | √
日期 | 尺寸编号 | SPC | 标准值 | 上公差 | 下公差 | 上限 | 下限 | 检测 工具 | 检测结果 | [15 empty] | 量测分析
[9 empty] | 测量值 | [15 empty] | 判断（√ OR DEV)
[9 empty] | 复测1-6 | 1-2 | 1-3 | 1-4 | 1-5 | 1-6 | 1-7 | 1-8 | 2-1 | 2-2 | 2-3 | 2-4 | 2-5 | 2-6 | 2-7 | 2-8 | 复测1-6 | 1-2 | 1-3 | 1-4 | 1-5 | 1-6 | 1-7 | 1-8 | 2-1 | 2-2 | 2-3 | 2-4 | 2-5 | 2-6 | 2-7 | 2-8
2026-06-17 | FAI 35-1 |  | 0.8 | 0.03 | -0.03 | 0.83 | 0.77 | OMM
| FAI 35-2 |  | 0.8 | 0.03 | -0.03 | 0.83 | 0.77 | OMM
| FAI 6 |  | 1.85 | 0.06 | -0.06 | 1.91 | 1.79 | OMM
| FAI5.1 |  | 1.86 | 0.06 | -0.06 | 1.92 | 1.8 | OMM
| FAI5.2 |  | 1.86 | 0.06 | -0.06 | 1.92 | 1.8 | OMM
| FAI 17 | Q | 6.26 | 0.025 | -0.025 | 6.285 | 6.235 | OMM | 6.3015 | [15 empty] | 0.0165
| FAI22.1 |  | 1.27 | 0.03 | -0.03 | 1.3 | 1.24 | OMM | 1.2771 | [15 empty] | √
| FAI22.2 |  | 1.27 | 0.03 | -0.03 | 1.3 | 1.24 | OMM | 1.2686 | [15 empty] | √