## X806-64562
安徽中耀智能科技有限公司首件尺寸报告
料号 | X806-64562 | [5 empty] | 工单号 |  |  |  | ww115-260615009 | [6 empty] | 工站 | [5 empty] | 射出机台号 | [5 empty] | 测量机台 |  |  |  |  | 测量人员 |  |  |  | 审核
[18 empty] | 射出 | [5 empty] | 4# | [5 empty] | OMM5# |  |  |  |  | 禹欣 |  |  |  | 陈跃进
日期 | 尺寸编号 | SPC | 标准值 | 上公差 | 下公差 | 上限 | 下限 | 检测 工具 | 检测结果 | [15 empty] | 量测分析
[9 empty] | 测量值 | [15 empty] | 判断（√ OR DEV)
[9 empty] | 1 | 2 | 3 | 4 | 5 | 6 | 7 | 8 | 9 | 10 | 11 | 12 | 13 | 14 | 15 | 16 | 1 | 2 | 3 | 4 | 5 | 6 | 7 | 8 | 9 | 10 | 11 | 12 | 13 | 14 | 15 | 16
2026-06-17 | FAI 35-1 |  | 0.8 | 0.03 | -0.03 | 0.83 | 0.77 | OMM | 0.798 | 0.7966 | 0.7965 | 0.7794 | 0.7968 | 0.7965 | 0.8017 | 0.7973 | 0.7971 | 0.797 | 0.7972 | 0.7969 | 0.7985 | 0.7974 | 0.7967 | 0.7969 | √ | √ | √ | √ | √ | √ | √ | √ | √ | √ | √ | √ | √ | √ | √ | √
| FAI 35-2 |  | 0.8 | 0.03 | -0.03 | 0.83 | 0.77 | OMM | 0.7937 | 0.7924 | 0.7918 | 0.7827 | 0.7927 | 0.792 | 0.7964 | 0.7925 | 0.7925 | 0.7925 | 0.7928 | 0.7931 | 0.794 | 0.7931 | 0.7931 | 0.7932 | √ | √ | √ | √ | √ | √ | √ | √ | √ | √ | √ | √ | √ | √ | √ | √
| FAI 6 |  | 1.85 | 0.06 | -0.06 | 1.91 | 1.79 | OMM | 1.8543 | 1.8544 | 1.8538 | 1.8548 | 1.8535 | 1.8527 | 1.8538 | 1.8536 | 1.8536 | 1.854 | 1.8543 | 1.8543 | 1.8539 | 1.8543 | 1.8533 | 1.8542 | √ | √ | √ | √ | √ | √ | √ | √ | √ | √ | √ | √ | √ | √ | √ | √
| FAI5.1 |  | 1.86 | 0.06 | -0.06 | 1.92 | 1.8 | OMM | 1.8428 | 1.843 | 1.8444 | 1.8407 | 1.8429 | 1.8421 | 1.8421 | 1.8431 | 1.8419 | 1.8414 | 1.8412 | 1.841 | 1.841 | 1.8418 | 1.8406 | 1.8389 | √ | √ | √ | √ | √ | √ | √ | √ | √ | √ | √ | √ | √ | √ | √ | √
| FAI5.2 |  | 1.86 | 0.06 | -0.06 | 1.92 | 1.8 | OMM | 1.8548 | 1.8521 | 1.8547 | 1.8534 | 1.853 | 1.8522 | 1.855 | 1.8526 | 1.8532 | 1.8519 | 1.8521 | 1.8526 | 1.852 | 1.8523 | 1.8516 | 1.8507 | √ | √ | √ | √ | √ | √ | √ | √ | √ | √ | √ | √ | √ | √ | √ | √
| FAI 17 | Q | 6.26 | 0.025 | -0.025 | 6.285 | 6.235 | OMM | 6.2511 | 6.2637 | 6.2676 | 6.2684 | 6.2616 | 6.2557 | 6.2544 | 6.2684 | 6.2672 | 6.2615 | 6.2573 | 6.2719 | 6.2686 | 6.2698 | 6.2565 | 6.2538 | √ | √ | √ | √ | √ | √ | √ | √ | √ | √ | √ | √ | √ | √ | √ | √
| FAI22.1 |  | 1.27 | 0.03 | -0.03 | 1.3 | 1.24 | OMM | 1.2814 | 1.2884 | 1.2954 | 1.2832 | 1.2956 | 1.2787 | 1.2838 | 1.2857 | 1.2878 | 1.2733 | 1.2786 | 1.2788 | 1.2898 | 1.2786 | 1.2961 | 1.2879 | √ | √ | √ | √ | √ | √ | √ | √ | √ | √ | √ | √ | √ | √ | √ | √
| FAI22.2 |  | 1.27 | 0.03 | -0.03 | 1.3 | 1.24 | OMM | 1.2841 | 1.2985 | 1.295 | 1.2889 | 1.2984 | 1.2811 | 1.2853 | 1.2965 | 1.2866 | 1.2745 | 1.2861 | 1.2781 | 1.2842 | 1.2918 | 1.2988 | 1.2852 | √ | √ | √ | √ | √ | √ | √ | √ | √ | √ | √ | √ | √ | √ | √ | √