## X806-64562
安徽中耀智能科技有限公司首件尺寸报告
料号 | X806-64562 | [5 empty] | 工单号 |  |  |  | ww115-260517016 | [6 empty] | 工站 | [5 empty] | 射出机台号 | [5 empty] | 测量机台 |  |  |  |  | 测量人员 |  |  |  | 审核
[18 empty] | 射出 | [5 empty] | 14# | [5 empty] | OMM5# |  |  |  |  | 禹欣 |  |  |  | 陈跃进
日期 | 尺寸编号 | SPC | 标准值 | 上公差 | 下公差 | 上限 | 下限 | 检测 工具 | 检测结果 | [15 empty] | 量测分析
[9 empty] | 测量值 | [15 empty] | 判断（√ OR DEV)
[9 empty] | 损坏 | 1-2 | 1-3 | 1-4 | 1-5 | 1-6 | 1-7 | 1-8 | 1-9 | 1-10 | 1-11 | 1-12 | 1-13 | 1-14 | 1-15 | 1-16 | 损坏 | 1-2 | 1-3 | 1-4 | 1-5 | 1-6 | 1-7 | 1-8 | 1-9 | 1-10 | 1-11 | 1-12 | 1-13 | 1-14 | 1-15 | 1-16
2026-06-18 | FAI 35-1 |  | 0.8 | 0.03 | -0.03 | 0.83 | 0.77 | OMM |  | 0.8053 | 0.7988 | 0.7999 | 0.7984 | 0.7983 | 0.7991 | 0.7988 | 0.7977 | 0.8056 | 0.7995 | 0.7998 | 0.7982 | 0.7977 | 0.7981 | 0.7999 |  | √ | √ | √ | √ | √ | √ | √ | √ | √ | √ | √ | √ | √ | √ | √
| FAI 35-2 |  | 0.8 | 0.03 | -0.03 | 0.83 | 0.77 | OMM |  | 0.803 | 0.7956 | 0.7976 | 0.795 | 0.7952 | 0.7957 | 0.7944 | 0.7937 | 0.8024 | 0.7949 | 0.7971 | 0.7953 | 0.7946 | 0.7936 | 0.7955 |  | √ | √ | √ | √ | √ | √ | √ | √ | √ | √ | √ | √ | √ | √ | √
| FAI 6 |  | 1.85 | 0.06 | -0.06 | 1.91 | 1.79 | OMM |  | 1.8537 | 1.8549 | 1.8556 | 1.8561 | 1.8566 | 1.8566 | 1.8566 | 1.8567 | 1.8563 | 1.8563 | 1.8569 | 1.8565 | 1.8569 | 1.8568 | 1.8569 |  | √ | √ | √ | √ | √ | √ | √ | √ | √ | √ | √ | √ | √ | √ | √
| FAI5.1 |  | 1.86 | 0.06 | -0.06 | 1.92 | 1.8 | OMM |  | 1.8431 | 1.8421 | 1.8408 | 1.8388 | 1.8361 | 1.8365 | 1.8367 | 1.837 | 1.8373 | 1.835 | 1.8345 | 1.8343 | 1.834 | 1.8347 | 1.8351 |  | √ | √ | √ | √ | √ | √ | √ | √ | √ | √ | √ | √ | √ | √ | √
| FAI5.2 |  | 1.86 | 0.06 | -0.06 | 1.92 | 1.8 | OMM |  | 1.8553 | 1.856 | 1.8574 | 1.8573 | 1.8575 | 1.8576 | 1.8564 | 1.8569 | 1.8557 | 1.8585 | 1.8556 | 1.8555 | 1.826 | 1.8566 | 1.8537 |  | √ | √ | √ | √ | √ | √ | √ | √ | √ | √ | √ | √ | √ | √ | √
| FAI 17 | Q | 6.26 | 0.025 | -0.025 | 6.285 | 6.235 | OMM |  | 6.2659 | 6.2641 | 6.2715 | 6.2647 | 6.261 | 6.2586 | 6.2983 | 6.2962 | 6.2635 | 6.3025 | 6.2715 | 6.313 | 6.2794 | 6.3018 | 6.2825 |  | √ | √ | √ | √ | √ | √ | 0.0133 | 0.0112 | √ | 0.0175 | √ | 0.028 | √ | 0.0168 | √
| FAI22.1 |  | 1.27 | 0.03 | -0.03 | 1.3 | 1.24 | OMM |  | 1.2649 | 1.2775 | 1.2607 | 1.2572 | 1.2634 | 1.2721 | 1.2723 | 1.2744 | 1.2709 | 1.2706 | 1.2599 | 1.2621 | 1.2622 | 1.2662 | 1.2728 |  | √ | √ | √ | √ | √ | √ | √ | √ | √ | √ | √ | √ | √ | √ | √
| FAI22.2 |  | 1.27 | 0.03 | -0.03 | 1.3 | 1.24 | OMM |  | 1.2648 | 1.2638 | 1.2649 | 1.2523 | 1.2726 | 1.272 | 1.2702 | 1.2803 | 1.2684 | 1.2625 | 1.2593 | 1.2659 | 1.2636 | 1.2642 | 1.2653 |  | √ | √ | √ | √ | √ | √ | √ | √ | √ | √ | √ | √ | √ | √ | √
日期 | 尺寸编号 | SPC | 标准值 | 上公差 | 下公差 | 上限 | 下限 | 检测 工具 | 检测结果 | [15 empty] | 量测分析
[9 empty] | 测量值 | [15 empty] | 判断（√ OR DEV)
[9 empty] | 复测1-11 | 1-2 | 1-3 | 1-4 | 1-5 | 1-6 | 1-7 | 1-8 | 1-9 | 1-10 | 1-11 | 1-12 | 1-13 | 1-14 | 1-15 | 1-16 | 复测1-11 | 1-2 | 1-3 | 1-4 | 1-5 | 1-6 | 1-7 | 1-8 | 1-9 | 1-10 | 1-11 | 1-12 | 1-13 | 1-14 | 1-15 | 1-16
2026-06-18 | FAI 35-1 |  | 0.8 | 0.03 | -0.03 | 0.83 | 0.77 | OMM
| FAI 35-2 |  | 0.8 | 0.03 | -0.03 | 0.83 | 0.77 | OMM
| FAI 6 |  | 1.85 | 0.06 | -0.06 | 1.91 | 1.79 | OMM
| FAI5.1 |  | 1.86 | 0.06 | -0.06 | 1.92 | 1.8 | OMM
| FAI5.2 |  | 1.86 | 0.06 | -0.06 | 1.92 | 1.8 | OMM
| FAI 17 | Q | 6.26 | 0.025 | -0.025 | 6.285 | 6.235 | OMM | 6.3025 | [15 empty] | 0.0175
| FAI22.1 |  | 1.27 | 0.03 | -0.03 | 1.3 | 1.24 | OMM | 1.2706 | [15 empty] | √
| FAI22.2 |  | 1.27 | 0.03 | -0.03 | 1.3 | 1.24 | OMM | 1.2625 | [15 empty] | √