## 806-65034
安徽中耀智能科技有限公司首件尺寸报告
料号 | 806-65034 | [5 empty] | 工单号 |  |  |  | WW132-260601062 | [6 empty] | 工站 |  | 烧结炉号 | [5 empty] | 量测机台号 |  |  |  |  | 测量人员 |  |  |  | 审核
[18 empty] | 烧结 |  | DC03 | [5 empty] | CMM4#/OMM5# |  |  |  |  | 蒋金潘/禹欣 |  |  |  | 陈跃进
日期 | 尺寸编号 | SPC | 标准值 | 上公差 | 下公差 | 上限 | 下限 | 检测 工具 | 检测结果 | [11 empty] | 量测分析
[9 empty] | 测量值 | [11 empty] | 判断（√ OR DEV)
[9 empty] | 1 | 2 | 3 | 4 | 5 | 6 | 7 | 8 | 9 | 10 | 复测1 |  | 1 | 2 | 3 | 4 | 5 | 6 | 7 | 8 | 9 | 10 | 复测1 | 0 | 0 | 0 | 0 | 0
2026-06-18 | FAI14 | N | 0.5 | 0.03 | -0.03 | 0.53 | 0.47 | OMM | 0.4834 | 0.5001 | 0.4962 | 0.4875 | 0.4847 | 0.4804 | 0.4971 | 0.4996 | 0.4993 | 0.4955 |  |  | √ | √ | √ | √ | √ | √ | √ | √ | √ | √
| FAI20 |  | 8.2 | 0.05 | -0.05 | 8.25 | 8.15 | CMM | 8.1386 | 8.1393 | 8.1435 | 8.1449 | 8.1451 | 8.1412 | 8.1476 | 8.1491 | 8.1453 | 8.1436 | 8.1381 |  | -0.0114 | -0.0107 | -0.0065 | -0.0051 | -0.0049 | -0.0088 | -0.0024 | -0.0009 | -0.0047 | -0.0064 | -0.0119
| FAI22 |  | 5.58 | 0.03 | -0.03 | 5.61 | 5.55 | CMM | 5.5541 | 5.5634 | 5.5645 | 5.5744 | 5.5688 | 5.5497 | 5.5625 | 5.5655 | 5.5681 | 5.5642 | 5.5567 |  | √ | √ | √ | √ | √ | -0.0003 | √ | √ | √ | √ | √
| FAI24 | X | 3.34 | 0.03 | -0.03 | 3.37 | 3.31 | CMM | 3.3069 | 3.318 | 3.3037 | 3.3058 | 3.3044 | 3.3075 | 3.3047 | 3.3194 | 3.3195 | 3.3043 | 3.3064 |  | -0.0031 | √ | -0.0063 | -0.0042 | -0.0056 | -0.0025 | -0.0053 | √ | √ | -0.0057 | -0.0036
| FAI4 | D | 0 | 0.05 | 0 | 0.05 | 0 | CMM | 0.0041 | 0.0037 | 0.0021 | 0.0033 | 0.0005 | 0.0033 | 0.0018 | 0.0036 | 0.0025 | 0.0018 | 0.0035 |  | √ | √ | √ | √ | √ | √ | √ | √ | √ | √ | √
| 1 | [6 empty] | CMM | -0.0002 | -0.0011 | 0.0012 | 0.0008 | -0.0001 | -0.0001 | -0.0007 | -0.0002 | -0.0006 | 0.0004 | -0.0003
| 2 | [6 empty] | CMM | 0.0007 | -0.0009 | -0.0009 | -0.0001 | 0.0001 | 0.0002 | 0 | -0.0017 | -0.0003 | -0.0006 | 0.001
| 3 | [6 empty] | CMM | 0.0012 | 0.0025 | -0.0006 | 0.0001 | 0.0003 | 0.0015 | 0.0011 | 0.0019 | 0.0006 | 0.0004 | 0.0008
| 4 | [6 empty] | CMM | -0.0024 | 0.0015 | -0.0001 | -0.0015 | -0.0002 | -0.0017 | 0.0004 | 0.0017 | 0.0014 | -0.0003 | -0.0022
| 5 | [6 empty] | CMM | -0.0011 | -0.0012 | -0.0006 | -0.001 | -0.0002 | -0.0014 | -0.0003 | -0.0016 | 0.0001 | -0.0009 | -0.0006
| 6 | [6 empty] | CMM | 0.0017 | -0.0008 | 0.0011 | 0.0017 | 0.0002 | 0.0016 | -0.0004 | -0.0001 | -0.0011 | 0.0009 | 0.0013