## X639
安徽中耀智能科技有限公司首件尺寸报告
料号 | SLIDER-0.25 |  |  |  |  | 工单号 | [10 empty] | 工站 | [5 empty] | 炉号 | [5 empty] | 测量机台 |  |  |  |  | 测量人员 |  |  |  | 审核
[17 empty] | IQC | [11 empty] | OMM5# |  |  |  |  | 禹欣 |  |  |  | 陈跃进
日期 | 尺寸编号 | 标准值 | 上公差 | 下公差 | 上限 | 下限 | 检测 工具 | 检测结果 | [15 empty] | 量测分析
[8 empty] | 测量值 | [15 empty] | 判断（√ OR DEV)
[8 empty] | 1 | 2 | 3 | 4 | 5 | 6 | 7 | 8 | 9 | 10 | 11 | 12 | 13 | 14 | 15 | 16 | 1 | 2 | 3 | 4 | 5 | 6 | 7 | 8 | 9 | 10 | 11 | 12 | 13 | 14 | 15 | 16
2026-06-20 | FAI1.1 | 8.43 | 0.02 | 0 | 8.45 | 8.43 | OMM | 8.268 | 8.3279 | 8.2264 | 8.279 | 8.2852 | [11 empty] | -0.162 | -0.1021 | -0.2036 | -0.151 | -0.1448
| FAI1.2 | 8.43 | 0.02 | 0 | 8.45 | 8.43 | OMM | 8.2802 | 8.3315 | 8.2992 | 8.3155 | 8.2982 | [11 empty] | -0.1498 | -0.0985 | -0.1308 | -0.1145 | -0.1318
| FAI1.3 | 8.43 | 0.02 | 0 | 8.45 | 8.43 | OMM | 8.2712 | 8.3235 | 8.2928 | 8.329 | 8.2681 | [11 empty] | -0.1588 | -0.1065 | -0.1372 | -0.101 | -0.1619
| FAI2.1 | 0.2 | 0.02 | -0.02 | 0.22 | 0.18 | OMM | 0.2373 | 0.219 | 0.215 | 0.2183 | 0.2163 | [11 empty] | 0.0173 | √ | √ | √ | √
| FAI2.2 | 0.2 | 0.02 | -0.02 | 0.22 | 0.18 | OMM | 0.2364 | 0.1962 | 0.2078 | 0.1862 | 0.1879 | [11 empty] | 0.0164 | √ | √ | √ | √
| FAI2.3 | 0.2 | 0.02 | -0.02 | 0.22 | 0.18 | OMM | 0.2696 | 0.2122 | 0.2278 | 0.2382 | 0.1842 | [11 empty] | 0.0496 | √ | 0.0078 | 0.0182 | √
| FAI1.1 | 8.43 | 0.02 | 0 | 8.45 | 8.43 | OMM | 8.2584 | 8.3278 | 8.2268 | 8.2385 | 8.3107 | [11 empty] | -0.1716 | -0.1022 | -0.2032 | -0.1915 | -0.1193
| FAI1.2 | 8.43 | 0.02 | 0 | 8.45 | 8.43 | OMM | 8.2799 | 8.3215 | 8.293 | 8.3136 | 8.2968 | [11 empty] | -0.1501 | -0.1085 | -0.137 | -0.1164 | -0.1332
| FAI1.3 | 8.43 | 0.02 | 0 | 8.45 | 8.43 | OMM | 8.2556 | 8.3121 | 8.3034 | 8.3148 | 8.2684 | [11 empty] | -0.1744 | -0.1179 | -0.1266 | -0.1152 | -0.1616
| FAI2.1 | 0.2 | 0.02 | -0.02 | 0.22 | 0.18 | OMM | 0.2047 | 0.2224 | 0.2302 | 0.2027 | 0.2395 | [11 empty] | √ | 0.0024 | 0.0102 | √ | 0.0195
| FAI2.2 | 0.2 | 0.02 | -0.02 | 0.22 | 0.18 | OMM | 0.1976 | 0.2204 | 0.2296 | 0.2205 | 0.2264 | [11 empty] | √ | 0.0004 | 0.0096 | 0.0005 | 0.0064
| FAI2.3 | 0.2 | 0.02 | -0.02 | 0.22 | 0.18 | OMM | 0.1762 | 0.2179 | 0.1974 | 0.1772 | 0.2548 | [11 empty] | -0.0038 | √ | √ | -0.0028 | 0.0348
| FAI1.1 | 8.43 | 0.02 | 0 | 8.45 | 8.43 | OMM | 8.2406 | 8.33 | 8.2723 | 8.2694 | 8.2987 | [11 empty] | -0.1894 | -0.1 | -0.1577 | -0.1606 | -0.1313
| FAI1.2 | 8.43 | 0.02 | 0 | 8.45 | 8.43 | OMM | 8.2785 | 8.3224 | 8.2939 | 8.3019 | 8.2912 | [11 empty] | -0.1515 | -0.1076 | -0.1361 | -0.1281 | -0.1388
| FAI1.3 | 8.43 | 0.02 | 0 | 8.45 | 8.43 | OMM | 8.2539 | 8.3176 | 8.299 | 8.3061 | 8.2704 | [11 empty] | -0.1761 | -0.1124 | -0.131 | -0.1239 | -0.1596
| FAI2.1 | 0.2 | 0.02 | -0.02 | 0.22 | 0.18 | OMM | 0.2099 | 0.2118 | 0.2099 | 0.2191 | 0.2103 | [11 empty] | √ | √ | √ | √ | √
| FAI2.2 | 0.2 | 0.02 | -0.02 | 0.22 | 0.18 | OMM | 0.2352 | 0.2085 | 0.22 | 0.2222 | 0.2018 | [11 empty] | 0.0152 | √ | √ | 0.0022 | √
| FAI2.3 | 0.2 | 0.02 | -0.02 | 0.22 | 0.18 | OMM | 0.2161 | 0.2109 | 0.1986 | 0.2175 | 0.2068 | [11 empty] | √ | √ | √ | √ | √
| FAI1.1 | 8.43 | 0.02 | 0 | 8.45 | 8.43 | OMM | 8.3168 | 8.3335 | 8.3297 | 8.3343 | 8.3411 | [11 empty] | -0.1132 | -0.0965 | -0.1003 | -0.0957 | -0.0889
| FAI1.2 | 8.43 | 0.02 | 0 | 8.45 | 8.43 | OMM | 8.3165 | 8.3572 | 8.3383 | 8.3382 | 8.3388 | [11 empty] | -0.1135 | -0.0728 | -0.0917 | -0.0918 | -0.0912
| FAI1.3 | 8.43 | 0.02 | 0 | 8.45 | 8.43 | OMM | 8.2669 | 8.3064 | 8.3002 | 8.3122 | 8.2756 | [11 empty] | -0.1631 | -0.1236 | -0.1298 | -0.1178 | -0.1544
| FAI2.1 | 0.2 | 0.02 | -0.02 | 0.22 | 0.18 | OMM | 0.1963 | 0.2059 | 0.1749 | 0.2048 | 0.2016 | [11 empty] | √ | √ | -0.0051 | √ | √
| FAI2.2 | 0.2 | 0.02 | -0.02 | 0.22 | 0.18 | OMM | 0.2058 | 0.2195 | 0.2537 | 0.2303 | 0.2228 | [11 empty] | √ | √ | 0.0337 | 0.0103 | 0.0028
| FAI2.3 | 0.2 | 0.02 | -0.02 | 0.22 | 0.18 | OMM | 0.1938 | 0.2195 | 0.2232 | 0.2202 | 0.216 | [11 empty] | √ | √ | 0.0032 | 0.0002 | √
| FAI1.1 | 8.43 | 0.02 | 0 | 8.45 | 8.43 | OMM | 8.275 | 8.3358 | 8.29 | 8.2922 | 8.3118 | [11 empty] | -0.155 | -0.0942 | -0.14 | -0.1378 | -0.1182
| FAI1.2 | 8.43 | 0.02 | 0 | 8.45 | 8.43 | OMM | 8.2853 | 8.3347 | 8.2924 | 8.3045 | 8.2834 | [11 empty] | -0.1447 | -0.0953 | -0.1376 | -0.1255 | -0.1466
| FAI1.3 | 8.43 | 0.02 | 0 | 8.45 | 8.43 | OMM | 8.2612 | 8.3264 | 8.3097 | 8.3212 | 8.2721 | [11 empty] | -0.1688 | -0.1036 | -0.1203 | -0.1088 | -0.1579
| FAI2.1 | 0.2 | 0.02 | -0.02 | 0.22 | 0.18 | OMM | 0.2078 | 0.196 | 0.2075 | 0.2022 | 0.2424 | [11 empty] | √ | √ | √ | √ | 0.0224
| FAI2.2 | 0.2 | 0.02 | -0.02 | 0.22 | 0.18 | OMM | 0.1963 | 0.2138 | 0.2307 | 0.2039 | 0.2087 | [11 empty] | √ | √ | 0.0107 | √ | √
| FAI2.3 | 0.2 | 0.02 | -0.02 | 0.22 | 0.18 | OMM | 0.2038 | 0.218 | 0.147 | 0.213 | 0.198 | [11 empty] | √ | √ | -0.033 | √ | √
| FAI1.1 | 8.43 | 0.02 | 0 | 8.45 | 8.43 | OMM | 8.3224 | 8.3552 | 8.3421 | 8.2898 | 8.3252 | [11 empty] | -0.1076 | -0.0748 | -0.0879 | -0.1402 | -0.1048
| FAI1.2 | 8.43 | 0.02 | 0 | 8.45 | 8.43 | OMM | 8.332 | 8.3338 | 8.3245 | 8.3269 | 8.3303 | [11 empty] | -0.098 | -0.0962 | -0.1055 | -0.1031 | -0.0997
| FAI1.3 | 8.43 | 0.02 | 0 | 8.45 | 8.43 | OMM | 8.3118 | 8.3691 | 8.3436 | 8.321 | 8.32 | [11 empty] | -0.1182 | -0.0609 | -0.0864 | -0.109 | -0.11
| FAI2.1 | 0.2 | 0.02 | -0.02 | 0.22 | 0.18 | OMM | 0.206 | 0.2152 | 0.2155 | 0.1706 | 0.2029 | [11 empty] | √ | √ | √ | -0.0094 | √
| FAI2.2 | 0.2 | 0.02 | -0.02 | 0.22 | 0.18 | OMM | 0.2162 | 0.2247 | 0.2148 | 0.2069 | 0.2489 | [11 empty] | √ | 0.0047 | √ | √ | 0.0289
| FAI2.3 | 0.2 | 0.02 | -0.02 | 0.22 | 0.18 | OMM | 0.197 | 0.2073 | 0.2239 | 0.2362 | 0.2462 | [11 empty] | √ | √ | 0.0039 | 0.0162 | 0.0262

## Sheet1
0.02 | 0 | 0.02 | 0
0.02 | 0 | 0.02 | 0
0.02 | 0 | 0.02 | 0
0.02 | 0.02 | 0.02 | -0.02
0.02 | 0.02 | 0.02 | -0.02
0.02 | 0.02 | 0.02 | -0.02
0.02 | 0 | 0.02 | 0
0.02 | 0 | 0.02 | 0
0.02 | 0 | 0.02 | 0
0.02 | 0.02 | 0.02 | -0.02
0.02 | 0.02 | 0.02 | -0.02
0.02 | 0.02 | 0.02 | -0.02
0.02 | 0 | 0.02 | 0
0.02 | 0 | 0.02 | 0
0.02 | 0 | 0.02 | 0
0.02 | 0.02 | 0.02 | -0.02
0.02 | 0.02 | 0.02 | -0.02
0.02 | 0.02 | 0.02 | -0.02
0.02 | 0 | 0.02 | 0
0.02 | 0 | 0.02 | 0
0.02 | 0 | 0.02 | 0
0.02 | 0.02 | 0.02 | -0.02
0.02 | 0.02 | 0.02 | -0.02
0.02 | 0.02 | 0.02 | -0.02
0.02 | 0 | 0.02 | 0
0.02 | 0 | 0.02 | 0
0.02 | 0 | 0.02 | 0
0.02 | 0.02 | 0.02 | -0.02
0.02 | 0.02 | 0.02 | -0.02
0.02 | 0.02 | 0.02 | -0.02
0.02 | 0 | 0.02 | 0
0.02 | 0 | 0.02 | 0
0.02 | 0 | 0.02 | 0
0.02 | 0.02 | 0.02 | -0.02
0.02 | 0.02 | 0.02 | -0.02
0.02 | 0.02 | 0.02 | -0.02