## X639
安徽中耀智能科技有限公司首件尺寸报告
料号 | SLIDER-0.25 |  |  |  |  | 工单号 | [10 empty] | 工站 | [5 empty] | 炉号 | [5 empty] | 测量机台 |  |  |  |  | 测量人员 |  |  |  | 审核
[29 empty] | OMM5# |  |  |  |  | 禹欣 |  |  |  | 陈跃进
日期 | 尺寸编号 | 标准值 | 上公差 | 下公差 | 上限 | 下限 | 检测 工具 | 检测结果 | [15 empty] | 量测分析
[8 empty] | 测量值 | [15 empty] | 判断（√ OR DEV)
[8 empty] | 1 | 2 | 3 | 4 | 5 | 6 | 7 | 8 | 9 | 10 | 11 | 12 | 13 | 14 | 15 | 16 | 1 | 2 | 3 | 4 | 5 | 6 | 7 | 8 | 9 | 10 | 11 | 12 | 13 | 14 | 15 | 16
2026-06-20 | FAI1.1 | 8.43 | 0.02 | 0 | 8.45 | 8.43 | OMM | 8.3359 | 8.3417 | 8.4316 | 8.34 | 8.4134 | [11 empty] | -0.0941 | -0.0883 | √ | -0.09 | -0.0166
| FAI1.2 | 8.43 | 0.02 | 0 | 8.45 | 8.43 | OMM | 8.3828 | 8.3856 | 8.3412 | 8.372 | 8.3203 | [11 empty] | -0.0472 | -0.0444 | -0.0888 | -0.058 | -0.1097
| FAI1.3 | 8.43 | 0.02 | 0 | 8.45 | 8.43 | OMM | 8.4197 | 8.4362 | 8.3779 | 8.3895 | 8.3733 | [11 empty] | -0.0103 | √ | -0.0521 | -0.0405 | -0.0567
| FAI2.1 | 0.25 | 0.02 | -0.02 | 0.27 | 0.23 | OMM | 0.2784 | 0.2808 | 0.2895 | 0.2451 | 0.2776 | [11 empty] | 0.0084 | 0.0108 | 0.0195 | √ | 0.0076
| FAI2.2 | 0.25 | 0.02 | -0.02 | 0.27 | 0.23 | OMM | 0.2606 | 0.3453 | 0.2706 | 0.2657 | 0.2835 | [11 empty] | √ | 0.0753 | 0.0006 | √ | 0.0135
| FAI2.3 | 0.25 | 0.02 | -0.02 | 0.27 | 0.23 | OMM | 0.2951 | 0.2502 | 0.2493 | 0.2239 | 0.2065 | [11 empty] | 0.0251 | √ | √ | -0.0061 | -0.0235
| FAI1.1 | 8.43 | 0.02 | 0 | 8.45 | 8.43 | OMM | 8.3361 | 8.3431 | 8.2896 | 8.3249 | 8.3064 | [11 empty] | -0.0939 | -0.0869 | -0.1404 | -0.1051 | -0.1236
| FAI1.2 | 8.43 | 0.02 | 0 | 8.45 | 8.43 | OMM | 8.357 | 8.3651 | 8.3136 | 8.3415 | 8.3258 | [11 empty] | -0.073 | -0.0649 | -0.1164 | -0.0885 | -0.1042
| FAI1.3 | 8.43 | 0.02 | 0 | 8.45 | 8.43 | OMM | 8.4302 | 8.4459 | 8.3932 | 8.4018 | 8.3834 | [11 empty] | √ | √ | -0.0368 | -0.0282 | -0.0466
| FAI2.1 | 0.25 | 0.02 | -0.02 | 0.27 | 0.23 | OMM | 0.2594 | 0.2567 | 0.2573 | 0.2569 | 0.2484 | [11 empty] | √ | √ | √ | √ | √
| FAI2.2 | 0.25 | 0.02 | -0.02 | 0.27 | 0.23 | OMM | 0.2183 | 0.2859 | 0.3036 | 0.2755 | 0.2842 | [11 empty] | -0.0117 | 0.0159 | 0.0336 | 0.0055 | 0.0142
| FAI2.3 | 0.25 | 0.02 | -0.02 | 0.27 | 0.23 | OMM | 0.2659 | 0.2737 | 0.2802 | 0.265 | 0.3149 | [11 empty] | √ | 0.0037 | 0.0102 | √ | 0.0449
| FAI1.1 | 8.43 | 0.02 | 0 | 8.45 | 8.43 | OMM | 8.3774 | 8.3612 | 8.326 | 8.3872 | 8.3527 | [11 empty] | -0.0526 | -0.0688 | -0.104 | -0.0428 | -0.0773
| FAI1.2 | 8.43 | 0.02 | 0 | 8.45 | 8.43 | OMM | 8.3478 | 8.3389 | 8.2978 | 8.3467 | 8.3096 | [11 empty] | -0.0822 | -0.0911 | -0.1322 | -0.0833 | -0.1204
| FAI1.3 | 8.43 | 0.02 | 0 | 8.45 | 8.43 | OMM | 8.4552 | 8.4885 | 8.4153 | 8.4582 | 8.4146 | [11 empty] | 0.0052 | 0.0385 | -0.0147 | 0.0082 | -0.0154
| FAI2.1 | 0.25 | 0.02 | -0.02 | 0.27 | 0.23 | OMM | 0.2465 | 0.2629 | 0.2699 | 0.2807 | 0.2896 | [11 empty] | √ | √ | √ | 0.0107 | 0.0196
| FAI2.2 | 0.25 | 0.02 | -0.02 | 0.27 | 0.23 | OMM | 0.2655 | 0.2613 | 0.2626 | 0.2745 | 0.2893 | [11 empty] | √ | √ | √ | 0.0045 | 0.0193
| FAI2.3 | 0.25 | 0.02 | -0.02 | 0.27 | 0.23 | OMM | 0.2715 | 0.2632 | 0.3069 | 0.2782 | 0.2908 | [11 empty] | 0.0015 | √ | 0.0369 | 0.0082 | 0.0208
| FAI1.1 | 8.43 | 0.02 | 0 | 8.45 | 8.43 | OMM | 8.3533 | 8.3364 | 8.3113 | 8.3419 | 8.303 | [11 empty] | -0.0767 | -0.0936 | -0.1187 | -0.0881 | -0.127
| FAI1.2 | 8.43 | 0.02 | 0 | 8.45 | 8.43 | OMM | 8.364 | 8.3604 | 8.3199 | 8.36 | 8.3296 | [11 empty] | -0.066 | -0.0696 | -0.1101 | -0.07 | -0.1004
| FAI1.3 | 8.43 | 0.02 | 0 | 8.45 | 8.43 | OMM | 8.3553 | 8.378 | 8.3232 | 8.3745 | 8.3293 | [11 empty] | -0.0747 | -0.052 | -0.1068 | -0.0555 | -0.1007
| FAI2.1 | 0.25 | 0.02 | -0.02 | 0.27 | 0.23 | OMM | 0.2664 | 0.288 | 0.2934 | 0.2282 | 0.2646 | [11 empty] | √ | 0.018 | 0.0234 | -0.0018 | √
| FAI2.2 | 0.25 | 0.02 | -0.02 | 0.27 | 0.23 | OMM | 0.2381 | 0.2686 | 0.2455 | 0.2507 | 0.2362 | [11 empty] | √ | √ | √ | √ | √
| FAI2.3 | 0.25 | 0.02 | -0.02 | 0.27 | 0.23 | OMM | 0.3288 | 0.2688 | 0.2807 | 0.2683 | 0.2487 | [11 empty] | 0.0588 | √ | 0.0107 | √ | √
| FAI1.1 | 8.43 | 0.02 | 0 | 8.45 | 8.43 | OMM | 8.3913 | 8.3771 | 8.3185 | 8.3678 | 8.3438 | [11 empty] | -0.0387 | -0.0529 | -0.1115 | -0.0622 | -0.0862
| FAI1.2 | 8.43 | 0.02 | 0 | 8.45 | 8.43 | OMM | 8.3916 | 8.3701 | 8.3292 | 8.3744 | 8.3357 | [11 empty] | -0.0384 | -0.0599 | -0.1008 | -0.0556 | -0.0943
| FAI1.3 | 8.43 | 0.02 | 0 | 8.45 | 8.43 | OMM | 8.3806 | 8.4063 | 8.3506 | 8.3599 | 8.355 | [11 empty] | -0.0494 | -0.0237 | -0.0794 | -0.0701 | -0.075
| FAI2.1 | 0.25 | 0.02 | -0.02 | 0.27 | 0.23 | OMM | 0.2169 | 0.2669 | 0.2649 | 0.2505 | 0.3099 | [11 empty] | -0.0131 | √ | √ | √ | 0.0399
| FAI2.2 | 0.25 | 0.02 | -0.02 | 0.27 | 0.23 | OMM | 0.2675 | 0.2674 | 0.2428 | 0.2535 | 0.269 | [11 empty] | √ | √ | √ | √ | √
| FAI2.3 | 0.25 | 0.02 | -0.02 | 0.27 | 0.23 | OMM | 0.2731 | 0.2422 | 0.2801 | 0.2826 | 0.2882 | [11 empty] | 0.0031 | √ | 0.0101 | 0.0126 | 0.0182
| FAI1.1 | 8.43 | 0.02 | 0 | 8.45 | 8.43 | OMM | 8.3244 | 8.36 | 8.3929 | 8.316 | 8.3009 | [11 empty] | -0.1056 | -0.07 | -0.0371 | -0.114 | -0.1291
| FAI1.2 | 8.43 | 0.02 | 0 | 8.45 | 8.43 | OMM | 8.367 | 8.3915 | 8.3525 | 8.3876 | 8.361 | [11 empty] | -0.063 | -0.0385 | -0.0775 | -0.0424 | -0.069
| FAI1.3 | 8.43 | 0.02 | 0 | 8.45 | 8.43 | OMM | 8.4332 | 8.4463 | 8.3956 | 8.4237 | 8.3953 | [11 empty] | √ | √ | -0.0344 | -0.0063 | -0.0347
| FAI2.1 | 0.25 | 0.02 | -0.02 | 0.27 | 0.23 | OMM | 0.2973 | 0.2793 | 0.2479 | 0.2933 | 0.2725 | [11 empty] | 0.0273 | 0.0093 | √ | 0.0233 | 0.0025
| FAI2.2 | 0.25 | 0.02 | -0.02 | 0.27 | 0.23 | OMM | 0.2601 | 0.266 | 0.2764 | 0.2347 | 0.2587 | [11 empty] | √ | √ | 0.0064 | √ | √
| FAI2.3 | 0.25 | 0.02 | -0.02 | 0.27 | 0.23 | OMM | 0.3126 | 0.2484 | 0.224 | 0.2757 | 0.2358 | [11 empty] | 0.0426 | √ | -0.006 | 0.0057 | √

## Sheet1
0.02 | 0 | 0.02 | 0
0.02 | 0 | 0.02 | 0
0.02 | 0 | 0.02 | 0
0.02 | 0.02 | 0.02 | -0.02
0.02 | 0.02 | 0.02 | -0.02
0.02 | 0.02 | 0.02 | -0.02
0.02 | 0 | 0.02 | 0
0.02 | 0 | 0.02 | 0
0.02 | 0 | 0.02 | 0
0.02 | 0.02 | 0.02 | -0.02
0.02 | 0.02 | 0.02 | -0.02
0.02 | 0.02 | 0.02 | -0.02
0.02 | 0 | 0.02 | 0
0.02 | 0 | 0.02 | 0
0.02 | 0 | 0.02 | 0
0.02 | 0.02 | 0.02 | -0.02
0.02 | 0.02 | 0.02 | -0.02
0.02 | 0.02 | 0.02 | -0.02
0.02 | 0 | 0.02 | 0
0.02 | 0 | 0.02 | 0
0.02 | 0 | 0.02 | 0
0.02 | 0.02 | 0.02 | -0.02
0.02 | 0.02 | 0.02 | -0.02
0.02 | 0.02 | 0.02 | -0.02
0.02 | 0 | 0.02 | 0
0.02 | 0 | 0.02 | 0
0.02 | 0 | 0.02 | 0
0.02 | 0.02 | 0.02 | -0.02
0.02 | 0.02 | 0.02 | -0.02
0.02 | 0.02 | 0.02 | -0.02
0.02 | 0 | 0.02 | 0
0.02 | 0 | 0.02 | 0
0.02 | 0 | 0.02 | 0
0.02 | 0.02 | 0.02 | -0.02
0.02 | 0.02 | 0.02 | -0.02
0.02 | 0.02 | 0.02 | -0.02