## 806-65036
安徽中耀智能科技有限公司首件尺寸报告
料号 | 806-65036 | [5 empty] | 工单号 |  |  |  | WW132-260611022 | [6 empty] | 工站 | [5 empty] | 烧结炉号 | [5 empty] | 量测机台号 |  |  |  |  | 测量人员 |  |  |  | 审核
[18 empty] | 烧结 | [5 empty] | DC03 | [5 empty] | CMM4#/OMM5# |  |  |  |  | 田丽/禹欣 |  |  |  | 陈跃进
日期 | 尺寸编号 | SPC | 标准值 | 上公差 | 下公差 | 上限 | 下限 | 检测 工具 | 检测结果 | [15 empty] | 量测分析
[9 empty] | 测量值 | [15 empty] | 判断（√ OR DEV)
[9 empty] | 1 | 2 | 3 | 4 | 5 | 6 | 7 | 8 | 9 | 10 | 复测6 | 复测8 | 13 | 14 | 15 | 16 | 1 | 2 | 3 | 4 | 5 | 6 | 7 | 8 | 9 | 10 | 复测6 | 复测8 | 13 | 14 | 15 | 16
2026-06-20 | FAI21 |  | 8.22 | 0.05 | -0.05 | 8.27 | 8.17 | OMM | 8.201 | 8.196 | 8.206 | 8.212 | 8.2 | 8.2 | 8.208 | 8.208 | 8.209 | 8.203 | [6 empty] | √ | √ | √ | √ | √ | √ | √ | √ | √ | √
| FAI14 | N | 0.5 | 0.03 | -0.03 | 0.53 | 0.47 | OMM | 0.4761 | 0.4953 | 0.4935 | 0.4805 | 0.48 | 0.4822 | 0.4793 | 0.4948 | 0.482 | 0.4763 | [6 empty] | √ | √ | √ | √ | √ | √ | √ | √ | √ | √
| FAI16 |  | 3.71 | 0.03 | -0.03 | 3.74 | 3.68 | CMM | 3.6947 | 3.6917 | 3.6961 | 3.6952 | 3.6933 | 3.695 | 3.6928 | 3.6962 | 3.6957 | 3.6927 | 3.6947 | 3.6961 |  |  |  |  | √ | √ | √ | √ | √ | √ | √ | √ | √ | √ | √ | √
| FAI19 |  | 4.47 | 0.03 | -0.03 | 4.5 | 4.44 | CMM | 4.5046 | 4.4853 | 4.5007 | 4.5091 | 4.5079 | 4.5117 | 4.4928 | 4.5107 | 4.4964 | 4.5019 | 4.5118 | 4.5108 |  |  |  |  | 0.0046 | √ | 0.0007 | 0.0091 | 0.0079 | 0.0117 | √ | 0.0107 | √ | 0.0019 | 0.0118 | 0.0108
| FAI22 | V | 3.19 | 0.03 | -0.03 | 3.22 | 3.16 | CMM | 3.1916 | 3.1992 | 3.1992 | 3.2036 | 3.2028 | 3.2026 | 3.1967 | 3.1928 | 3.1981 | 3.1909 | 3.2018 | 3.1913 |  |  |  |  | √ | √ | √ | √ | √ | √ | √ | √ | √ | √ | √ | √
| FAI4 | D | 0 | 0.05 | 0 | 0.05 | 0 | CMM | 0.0152 | 0.0036 | 0.0036 | 0.0031 | 0.002 | 0.0046 | 0.0042 | 0.0061 | 0.006 | 0.0053 | 0.0035 | 0.0057 |  |  |  |  | √ | √ | √ | √ | √ | √ | √ | √ | √ | √ | √ | √
| 1 | [6 empty] | CMM | -0.0066 | -0.0001 | -0.0015 | 0.0004 | 0 | -0.0015 | -0.0012 | -0.0026 | -0.0024 | -0.0014 | -0.0013 | -0.0024
| 2 | [6 empty] | CMM | 0.0086 | -0.0017 | -0.0005 | -0.0017 | -0.001 | -0.0012 | -0.0014 | -0.0002 | -0.0008 | -0.0017 | -0.0006 | -0.0002
| 3 | [6 empty] | CMM | -0.0019 | 0.0018 | 0.0021 | 0.0014 | 0.001 | 0.0027 | 0.0028 | 0.003 | 0.0034 | 0.0031 | 0.002 | 0.0028
| 4 | [6 empty] | CMM | 0.0028 | 0.001 | 0.002 | 0.0009 | 0.0003 | 0.0024 | 0.0025 | 0.0035 | 0.0036 | 0.0023 | 0.0022 | 0.0033
| 5 | [6 empty] | CMM | -0.001 | -0.0001 | -0.0005 | -0.0008 | 0.0004 | -0.0006 | -0.0012 | -0.0017 | -0.0017 | -0.0002 | -0.0013 | -0.0015
| 6 | [6 empty] | CMM | -0.0019 | -0.001 | -0.0016 | -0.0002 | -0.0007 | -0.0019 | -0.0014 | -0.0021 | -0.0021 | -0.0022 | -0.0011 | -0.0019