## 806-64112
安徽中耀智能科技有限公司首件尺寸报告
料号 | X806-64112 | [5 empty] | 工单号 | [10 empty] | 工站 | [5 empty] | 射出机台号 | [5 empty] | 量测机台号 |  |  |  |  | 测量人员 |  |  |  | 审核
[18 empty] | 射出 | [5 empty] | 3FC18# | [5 empty] | OMM5# |  |  |  |  | 禹欣 |  |  |  | 陈跃进
日期 | 尺寸编号 | SPC | 标准值 | 上公差 | 下公差 | 上限 | 下限 | 检测 工具 | 检测结果 | [15 empty] | 量测分析
[9 empty] | 1-1 | 1-2 | 1-3 | 1-4 | 丢失 | 1-6 | 1-7 | 1-8 | 2-1 | 2-2 | 2-3 | 2-4 | 丢失 | 2-6 | 2-7 | 2-8 | 1 | 2 | 3 | 4 | 5 | 6 | 7 | 8 | 9 | 10 | 11 | 12 | 13 | 14 | 15 | 16
2026/6/22 | FAI 4 |  | 6.3 | 0.015 | -0.015 | 6.315 | 6.285 | OMM | 6.2819 | 6.2854 | 6.2779 | 6.2855 |  | 6.2909 | 6.2834 | 6.2854 | 6.2854 | 6.2817 | 6.2862 | 6.2864 |  | 6.2888 | 6.2855 | 6.2855 | -0.0031 | √ | -0.0071 | √ | √ | -0.0016 | √ | √ | -0.0033 | √ | √ |  | √ | √ | √ | √
| FAI 2_1 | A | 1.46 | 0.01 | -0.01 | 1.47 | 1.45 | OMM | 1.4567 | 1.4626 | 1.4627 | 1.4626 |  | 1.4627 | 1.4634 | 1.4637 | 1.4542 | 1.4635 | 1.4632 | 1.4637 |  | 1.4633 | 1.464 | 1.464 | √ | √ | √ | √ | √ | √ | √ | √ | √ | √ | √ |  | √ | √ | √ | √
| FAI 2_2 | A | 1.46 | 0.01 | -0.01 | 1.47 | 1.45 | OMM | 1.4672 | 1.4621 | 1.462 | 1.4618 |  | 1.4624 | 1.4624 | 1.4617 | 1.4617 | 1.4611 | 1.4616 | 1.4622 |  | 1.4623 | 1.4626 | 1.4626 | √ | √ | √ | √ | √ | √ | √ | √ | √ | √ | √ |  | √ | √ | √ | √
| FAI 26 |  | 1.52 | 0.03 | -0.03 | 1.55 | 1.49 | OMM | 1.5068 | 1.5133 | 1.5113 | 1.5098 |  | 1.5093 | 1.5083 | 1.5155 | 1.512 | 1.5117 | 1.5076 | 1.5116 |  | 1.508 | 1.5144 | 1.5118 | √ | √ | √ | √ |  | √ | √ | √ | √ | √ | √ | √ |  | √ | √ | √
| FAI 25 | P | 2.21 | 0.01 | -0.01 | 2.22 | 2.2 | OMM | 2.2047 | 2.2044 | 2.2097 | 2.2102 |  | 2.2045 | 2.2037 | 2.2033 | 2.2032 | 2.2038 | 2.2051 | 2.2039 |  | 2.2042 | 2.2038 | 2.2023 | √ | √ | √ | √ |  | √ | √ | √ | √ | √ | √ | √ |  | √ | √ | √
日期 | 尺寸编号 | SPC | 标准值 | 上公差 | 下公差 | 上限 | 下限 | 检测 工具 | 检测结果 | [15 empty] | 量测分析
[9 empty] | 复测1-3 | 1-2 | 1-3 | 1-4 | 丢失 | 1-6 | 1-7 | 1-8 | 2-1 | 2-2 | 2-3 | 2-4 | 丢失 | 2-6 | 2-7 | 2-8 | 1 | 2 | 3 | 4 | 5 | 6 | 7 | 8 | 9 | 10 | 11 | 12 | 13 | 14 | 15 | 16
2026/6/22 | FAI 4 |  | 6.3 | 0.015 | -0.015 | 6.315 | 6.285 | OMM | 6.2752 | [15 empty] | -0.0098
| FAI 2_1 | A | 1.46 | 0.01 | -0.01 | 1.47 | 1.45 | OMM | 1.4603 | [15 empty] | √
| FAI 2_2 | A | 1.46 | 0.01 | -0.01 | 1.47 | 1.45 | OMM | 1.4605 | [15 empty] | √
| FAI 26 |  | 1.52 | 0.03 | -0.03 | 1.55 | 1.49 | OMM | 1.5096 | [15 empty] | √
| FAI 25 | P | 2.21 | 0.01 | -0.01 | 2.22 | 2.2 | OMM | 2.2076 | [15 empty] | √