## 380
安徽中耀智能科技有限公司首件尺寸报告
料号 | 380 |  |  |  |  | 工单号 |  |  |  | ww515-26062003 | [6 empty] | 工站 | [5 empty] | 模号 |  |  |  | 炉号 |  |  |  | 测量机台 |  |  | 测量人员 |  |  | 审核
[17 empty] | 烧结 | [5 empty] | MA |  |  |  | DV01 |  |  |  | OMM5# |  |  | 禹欣 |  |  | 陈跃进
日期 | 尺寸编号 | 标准值 | 上公差 | 下公差 | 上限 | 下限 | 检测 工具 | 检测结果 | [15 empty] | 量测分析
[8 empty] | 测量值 | [15 empty] | 判断（√ OR DEV)
[8 empty] | 1 | 2 | 3 | 4 | 5 | 6 | 7 | 8 | 9 | 10 | 11 | 12 | 13 | 14 | 15 | 16 | 1 | 2 | 3 | 4 | 5 | 6 | 7 | 8 | 9 | 10 | 11 | 12 | 13 | 14 | 15 | 16
2026-06-23 | FAI-17 | 0.97 | 0.03 | -0.03 | 1 | 0.94 | omm | 0.959 | 0.9711 | 0.9715 | 0.9585 | 0.9705 | 0.9559 | 0.9738 | 0.9647 | 0.9697 | 0.9602 | [6 empty] | √ | √ | √ | √ | √ | √ | √ | √ | √ | √
[8 empty] | 17 | 18 | 19 | 20 | 21 | 22 | 23 | 24 | 25 | 26 | 27 | 28 | 29 | 30 | 31 | 32 | 17 | 18 | 19 | 20 | 21 | 22 | 23 | 24 | 25 | 26 | 27 | 28 | 29 | 30 | 31 | 32
| FAI-17 | 0.97 | 0.03 | -0.03 | 1 | 0.94 | omm
CPT-FOR-0714-07 | [37 empty] | 版码:220303