## 806-65037
安徽中耀智能科技有限公司首件尺寸报告
料号 | X806-65037 | [5 empty] | 工单号 |  |  |  | ww115-260514005 | [6 empty] | 工站 | [5 empty] | 射出机台号 | [5 empty] | 量测机台号 |  |  |  |  | 测量人员 |  |  |  | 审核
[18 empty] | 射出 | [5 empty] | 3FB10# | [5 empty] | OMM5# |  |  |  |  | 禹欣 |  |  |  | 陈跃进
日期 | 尺寸编号 | SPC | 标准值 | 上公差 | 下公差 | 上限 | 下限 | 检测 工具 | 检测结果 | [15 empty] | 量测分析
[9 empty] | 1 | 2 | 3 | 4 | 5 | 6 | 7 | 8 | 9 | 10 | 11 | 12 | 13 | 14 | 15 | 16 | 1 | 2 | 3 | 4 | 5 | 6 | 7 | 8 | 9 | 10 | 11 | 12 | 13 | 14 | 15 | 16
2026/6/23 | FAI 23 | W | 3.21 | 0.01 | -0.01 | 3.22 | 3.2 | OMM | 3.2097 | 3.2051 | 3.2138 | 3.2074 | 3.2056 | 3.2045 | 3.2 | 3.206 | 3.2043 | 3.2017 | 3.2047 | 3.2056 | 3.2096 | 3.2021 | 3.2015 | 3.2002 | √ | √ | √ | √ | √ | √ | √ | √ | √ | √ | √ | √ | √ | √ | √ | √
| FAI 16 |  | 9.52 | 0.05 | -0.05 | 9.57 | 9.47 | OMM | 9.532 | 9.5408 | 9.5431 | 9.5384 | 9.527 | 9.533 | 9.5397 | 9.5457 | 9.5363 | 9.54 | 9.5455 | 9.532 | 9.5259 | 9.5257 | 9.495 | 9.5412 | √ | √ | √ | √ | √ | √ | √ | √ | √ | √ | √ | √ | √ | √ | √ | √
| FAI 24 |  | 4.18 | 0.05 | -0.05 | 4.23 | 4.13 | OMM | 4.1435 | 4.2073 | 4.2082 | 4.2219 | 4.2052 | 4.1661 | 4.1445 | 4.2077 | 4.1422 | 4.2097 | 4.1935 | 4.1937 | 4.1435 | 4.1386 | 4.2119 | 4.2033 | √ | √ | √ | √ | √ | √ | √ | √ | √ | √ | √ | √ | √ | √ | √ | √
| FAI 50 |  | 0.7 | 0.02 | -0.02 | 0.72 | 0.68 | OMM | 0.6936 | 0.6935 | 0.7115 | 0.6933 | 0.6901 | 0.6942 | 0.6953 | 0.6861 | 0.6919 | 0.6985 | 0.6935 | 0.6937 | 0.6963 | 0.6939 | 0.6959 | 0.6903 | √ | √ | √ | √ | √ | √ | √ | √ | √ | √ | √ | √ | √ | √ | √ | √