## 806-65034
安徽中耀智能科技有限公司首件尺寸报告
料号 | X806-65034 | [5 empty] | 工单号 |  |  |  | ww115-260515011 | [6 empty] | 工站 | [5 empty] | 射出机台号 | [5 empty] | 量测机台号 |  |  |  |  | 测量人员 |  |  |  | 审核
[18 empty] | 射出 | [5 empty] | 3FC07# | [5 empty] | OMM5# |  |  |  |  | 禹欣 |  |  |  | 陈跃进
日期 | 尺寸编号 | SPC | 标准值 | 上公差 | 下公差 | 上限 | 下限 | 检测 工具 | 检测结果 | [15 empty] | 量测分析
[9 empty] | 测量值 | [15 empty] | 判断（√ OR DEV)
[9 empty] | 1 | 2 | 3 | 4 | 5 | 6 | 7 | 8 | 9 | 10 | 11 | 12 | 13 | 14 | 15 | 16 | 1 | 2 | 3 | 4 | 5 | 6 | 7 | 8 | 9 | 10 | 11 | 12 | 13 | 14 | 15 | 16
2026-06-24 | FAI 20 |  | 9.52 | 0.05 | -0.05 | 9.57 | 9.47 | OMM | 9.538 | 9.5417 | 9.538 | 9.5447 | 9.5333 | 9.5388 | 9.5269 | 9.5426 | 9.5382 | 9.5445 | 9.5378 | 9.5449 | 9.5261 | 9.5325 | 9.5327 | 9.5384 | √ | √ | √ | √ | √ | √ | √ | √ | √ | √ | √ | √ | √ | √ | √ | √
| FAI 24 | X | 3.88 | 0.01 | -0.01 | 3.89 | 3.87 | OMM | 3.8783 | 3.8785 | 3.8785 | 3.8783 | 3.8783 | 3.8775 | 3.8782 | 3.8773 | 3.8776 | 3.8816 | 3.8779 | 3.8717 | 3.8779 | 3.8789 | 3.8785 | 3.8828 | √ | √ | √ | √ | √ | √ | √ | √ | √ | √ | √ | √ | √ | √ | √ | √
| FAI 22 |  | 6.48 | 0.03 | -0.03 | 6.51 | 6.45 | OMM | 6.4517 | 6.4521 | 6.4603 | 6.4704 | 6.4808 | 6.4713 | 6.4666 | 6.4712 | 6.5056 | 6.4581 | 6.5022 | 6.4613 | 6.507 | 6.4931 | 6.4788 | 6.4509 | √ | √ | √ | √ | √ | √ | √ | √ | √ | √ | √ | √ | √ | √ | √ | √