## 806-65037
安徽中耀智能科技有限公司首件尺寸报告
料号 | 806-65037 | [5 empty] | 工单号 |  |  |  | WW132-260619012 | [6 empty] | 工站 |  | 烧结炉号 | [5 empty] | 量测机台号 |  |  |  |  | 测量人员 |  |  |  | 审核
[18 empty] | 烧结 |  | DC03 | [5 empty] | CMM4#/OMM5# |  |  |  |  | 蒋金潘/禹欣 |  |  |  | 陈跃进
日期 | 尺寸编号 | SPC | 标准值 | 上公差 | 下公差 | 上限 | 下限 | 检测 工具 | 检测结果 | [11 empty] | 量测分析
[9 empty] | 测量值 | [11 empty] | 判断（√ OR DEV)
[9 empty] | 1 | 2 | 3 | 4 | 5 | 6 | 7 | 8 | 9 | 10 | 复测4 |  | 1 | 2 | 3 | 4 | 5 | 6 | 7 | 8 | 9 | 10 | 复测4 | 0 | 0 | 0 | 0 | 0
2026-06-24 | FAI14 | N | 0.5 | 0.03 | -0.03 | 0.53 | 0.47 | OMM | 0.4752 | 0.4909 | 0.5059 | 0.4872 | 0.4878 | 0.4749 | 0.4785 | 0.4894 | 0.4858 | 0.4864 |  |  | √ | √ | √ | √ | √ | √ | √ | √ | √ | √
| FAI16 |  | 8.2 | 0.05 | -0.05 | 8.25 | 8.15 | CMM | 8.1655 | 8.1712 | 8.1843 | 8.1816 | 8.1817 | 8.1813 | 8.1745 | 8.1722 | 8.175 | 8.1784 | 8.1809 |  | √ | √ | √ | √ | √ | √ | √ | √ | √ | √ | √
| FAI23 | W | 2.76 | 0.03 | -0.03 | 2.79 | 2.73 | CMM | 2.7555 | 2.7512 | 2.7426 | 2.7453 | 2.7538 | 2.746 | 2.7544 | 2.7544 | 2.7457 | 2.7394 | 2.7462 |  | √ | √ | √ | √ | √ | √ | √ | √ | √ | √ | √
| FAI24 |  | 3.6 | 0.05 | -0.05 | 3.65 | 3.55 | CMM | 3.5757 | 3.5831 | 3.6073 | 3.6124 | 3.5859 | 3.6154 | 3.582 | 3.5825 | 3.6139 | 3.5826 | 3.6115 |  | √ | √ | √ | √ | √ | √ | √ | √ | √ | √ | √
| FAI50 |  | 0.6 | 0.02 | -0.02 | 0.62 | 0.58 | CMM | 0.5935 | 0.5937 | 0.5945 | 0.5958 | 0.5948 | 0.595 | 0.5951 | 0.5926 | 0.5936 | 0.5956 | 0.5953 |  | √ | √ | √ | √ | √ | √ | √ | √ | √ | √ | √
| FAI4 | D | 0 | 0.05 | 0 | 0.05 | 0 | CMM | 0.009 | 0.0112 | 0.005 | 0.0082 | 0.0091 | 0.0073 | 0.011 | 0.0066 | 0.003 | 0.0068 | 0.0085 |  | √ | √ | √ | √ | √ | √ | √ | √ | √ | √ | √
| 1 | [6 empty] | CMM | -0.0039 | -0.0045 | -0.0021 | -0.0042 | -0.004 | -0.003 | -0.0047 | -0.0029 | -0.0009 | -0.0024 | -0.0041
| 2 | [6 empty] | CMM | -0.0003 | 0.0013 | -0.0004 | 0.0008 | 0.0006 | 0.0004 | 0.0004 | 0.0005 | 0.0004 | -0.0011 | 0.0009
| 3 | [6 empty] | CMM | 0.0038 | 0.0022 | 0.0023 | 0.0034 | 0.0029 | 0.0021 | 0.0035 | 0.0019 | 0.0001 | 0.003 | 0.003
| 4 | [6 empty] | CMM | 0.0051 | 0.0067 | 0.0029 | 0.004 | 0.0051 | 0.0043 | 0.0063 | 0.0037 | 0.0016 | 0.0043 | 0.0044
| 5 | [6 empty] | CMM | -0.0016 | -0.0044 | -0.0008 | -0.0001 | -0.0021 | -0.0023 | -0.0029 | -0.0018 | -0.0014 | -0.0022 | -0.001
| 6 | [6 empty] | CMM | -0.0031 | -0.0012 | -0.0019 | -0.0039 | -0.0025 | -0.0014 | -0.0028 | -0.0016 | 0.0002 | -0.0016 | -0.0032
| FAI30_Y | [6 empty] | CMM | -0.0035 | 0.0061 | -0.0411 | -0.0538 | -0.0524 | -0.052 | -0.0542 | -0.0052 | -0.0153 | -0.0511 | -0.0531
| FAI30_Z | [6 empty] | CMM | 0.0561 | 0.0526 | 0.0544 | 0.05 | 0.0386 | 0.0514 | 0.0452 | 0.0472 | 0.0562 | 0.0449 | 0.0498
| FAI30 | AD | 0 | 0.1 | 0 | 0.1 | 0 | CMM | 0.1124 | 0.1058 | 0.1364 | 0.1469 | 0.1303 | 0.1463 | 0.1411 | 0.095 | 0.1166 | 0.136 | 0.1456 |  | 0.0124 | 0.0058 | 0.0364 | 0.0469 | 0.0303 | 0.0463 | 0.0411 | √ | 0.0166 | 0.036 | 0.0456