## X511-512-562-563
安徽中耀智能科技有限公司首件尺寸报告
料号 | X511-512-562-563 |  |  |  |  | 工单号 | [10 empty] | 工站 | [5 empty] | 炉号 | [5 empty] | 测量机台 |  |  |  |  | 测量人员 |  |  |  | 审核
[17 empty] | IQC | [11 empty] | OMM5# |  |  |  |  | 禹欣 |  |  |  | 陈跃进
日期 | 尺寸编号 | 标准值 | 上公差 | 下公差 | 上限 | 下限 | 检测 工具 | 检测结果 | [15 empty] | 量测分析
[8 empty] | 测量值 | [15 empty] | 判断（√ OR DEV)
[8 empty] | 1 | 2 | 3 | 4 | 5 | 6 | 7 | 8 | 9 | 10 | 11 | 12 | 13 | 14 | 15 | 16 | 1 | 2 | 3 | 4 | 5 | 6 | 7 | 8 | 9 | 10 | 11 | 12 | 13 | 14 | 15 | 16
2026-06-25 | FAI 1.1 | 85 | 0.1 | 0 | 85.1 | 85 | OMM | 85.0822 | 85.0916 | 85.0984 | 85.0891 | 85.0866 | [11 empty] | √ | √ | √ | √ | √
| FAI 1.2 | 85 | 0.1 | 0 | 85.1 | 85 | OMM | 85.0819 | 85.092 | 85.0783 | 85.088 | 85.0756 | [11 empty] | √ | √ | √ | √ | √
| FAI 1.3 | 85 | 0.1 | 0 | 85.1 | 85 | OMM | 85.0865 | 85.0996 | 85.0697 | 85.0892 | 85.0743 | [11 empty] | √ | √ | √ | √ | √
| FAI 2.1 | 1.3 | 0.03 | 0 | 1.33 | 1.3 | OMM | 1.4786 | 1.4666 | 1.5868 | 1.4563 | 1.4323 | [11 empty] | 0.1486 | 0.1366 | 0.2568 | 0.1263 | 0.1023
| FAI 2.2 | 1.3 | 0.03 | 0 | 1.33 | 1.3 | OMM | 1.393 | 1.5193 | 1.4432 | 1.4831 | 1.6322 | [11 empty] | 0.063 | 0.1893 | 0.1132 | 0.1531 | 0.3022
| FAI 2.3 | 1.3 | 0.03 | 0 | 1.33 | 1.3 | OMM | 1.3832 | 1.3829 | 1.4808 | 1.5349 | 1.4342 | [11 empty] | 0.0532 | 0.0529 | 0.1508 | 0.2049 | 0.1042
| FAI 2.4 | 1.3 | 0.03 | 0 | 1.33 | 1.3 | OMM | 1.3696 | 1.4396 | 1.49 | 1.4182 | 1.5163 | [11 empty] | 0.0396 | 0.1096 | 0.16 | 0.0882 | 0.1863
| FAI 2.5 | 1.3 | 0.03 | 0 | 1.33 | 1.3 | OMM | 1.4026 | 1.4466 | 1.5393 | 1.4547 | 1.5241 | [11 empty] | 0.0726 | 0.1166 | 0.2093 | 0.1247 | 0.1941
| FAI 2.6 | 1.3 | 0.03 | 0 | 1.33 | 1.3 | OMM | 1.4762 | 1.412 | 1.475 | 1.4565 | 1.4209 | [11 empty] | 0.1462 | 0.082 | 0.145 | 0.1265 | 0.0909
| FAI 2.7 | 1.3 | 0.03 | 0 | 1.33 | 1.3 | OMM | 1.383 | 1.4494 | 1.4985 | 1.463 | 1.4974 | [11 empty] | 0.053 | 0.1194 | 0.1685 | 0.133 | 0.1674
| FAI 2.8 | 1.3 | 0.03 | 0 | 1.33 | 1.3 | OMM | 1.4441 | 1.3477 | 1.3894 | 1.428 | 1.3544 | [11 empty] | 0.1141 | 0.0177 | 0.0594 | 0.098 | 0.0244
| FAI 2.9 | 1.3 | 0.03 | 0 | 1.33 | 1.3 | OMM | 1.3644 | 1.4141 | 1.5546 | 1.4226 | 1.4702 | [11 empty] | 0.0344 | 0.0841 | 0.2246 | 0.0926 | 0.1402
| FAI 2.10 | 1.3 | 0.03 | 0 | 1.33 | 1.3 | OMM | 1.4531 | 1.4189 | 1.5909 | 1.4491 | 1.4223 | [11 empty] | 0.1231 | 0.0889 | 0.2609 | 0.1191 | 0.0923
| FAI 2.11 | 1.3 | 0.03 | 0 | 1.33 | 1.3 | OMM | 1.5254 | 1.4593 | 1.5973 | 1.4853 | 1.3969 | [11 empty] | 0.1954 | 0.1293 | 0.2673 | 0.1553 | 0.0669
| FAI 2.12 | 1.3 | 0.03 | 0 | 1.33 | 1.3 | OMM | 1.4525 | 1.4777 | 1.386 | 1.5966 | 1.4371 | [11 empty] | 0.1225 | 0.1477 | 0.056 | 0.2666 | 0.1071
| FAI 2.13 | 1.3 | 0.03 | 0 | 1.33 | 1.3 | OMM | 1.415 | 1.478 | 1.3663 | 1.44 | 1.4649 | [11 empty] | 0.085 | 0.148 | 0.0363 | 0.11 | 0.1349
| FAI 2.14 | 1.3 | 0.03 | 0 | 1.33 | 1.3 | OMM | 1.4126 | 1.4949 | 1.492 | 1.5294 | 1.5443 | [11 empty] | 0.0826 | 0.1649 | 0.162 | 0.1994 | 0.2143
| FAI 2.15 | 1.3 | 0.03 | 0 | 1.33 | 1.3 | OMM | 1.4554 | 1.5206 | 1.4381 | 1.4408 | 1.3925 | [11 empty] | 0.1254 | 0.1906 | 0.1081 | 0.1108 | 0.0625
| FAI 2.16 | 1.3 | 0.03 | 0 | 1.33 | 1.3 | OMM | 1.4438 | 1.5414 | 1.4407 | 1.4266 | 1.5317 | [11 empty] | 0.1138 | 0.2114 | 0.1107 | 0.0966 | 0.2017
| FAI 2.17 | 1.3 | 0.03 | 0 | 1.33 | 1.3 | OMM | 1.4787 | 1.4828 | 1.5322 | 1.4794 | 1.5234 | [11 empty] | 0.1487 | 0.1528 | 0.2022 | 0.1494 | 0.1934
| FAI 2.18 | 1.3 | 0.03 | 0 | 1.33 | 1.3 | OMM | 1.4422 | 1.4615 | 1.424 | 1.4959 | 1.532 | [11 empty] | 0.1122 | 0.1315 | 0.094 | 0.1659 | 0.202
| FAI 2.19 | 1.3 | 0.03 | 0 | 1.33 | 1.3 | OMM | 1.5074 | 1.631 | 1.4592 | 1.4087 | 1.4098 | [11 empty] | 0.1774 | 0.301 | 0.1292 | 0.0787 | 0.0798
| FAI 2.20 | 1.3 | 0.03 | 0 | 1.33 | 1.3 | OMM | 1.3772 | 1.3741 | 1.3817 | 1.3746 | 1.3526 | [11 empty] | 0.0472 | 0.0441 | 0.0517 | 0.0446 | 0.0226
| FAI 2.21 | 1.3 | 0.03 | 0 | 1.33 | 1.3 | OMM | 1.4664 | 1.4235 | 1.4972 | 1.3836 | 1.4997 | [11 empty] | 0.1364 | 0.0935 | 0.1672 | 0.0536 | 0.1697
| FAI 2.22 | 1.3 | 0.03 | 0 | 1.33 | 1.3 | OMM | 1.3608 | 1.504 | 1.3947 | 1.4623 | 1.5283 | [11 empty] | 0.0308 | 0.174 | 0.0647 | 0.1323 | 0.1983
| FAI 2.23 | 1.3 | 0.03 | 0 | 1.33 | 1.3 | OMM | 1.633 | 1.4163 | 1.4218 | 1.4613 | 1.3764 | [11 empty] | 0.303 | 0.0863 | 0.0918 | 0.1313 | 0.0464
| FAI 2.24 | 1.3 | 0.03 | 0 | 1.33 | 1.3 | OMM | 1.437 | 1.4485 | 1.3709 | 1.4388 | 1.4576 | [11 empty] | 0.107 | 0.1185 | 0.0409 | 0.1088 | 0.1276
| FAI 2.25 | 1.3 | 0.03 | 0 | 1.33 | 1.3 | OMM | 1.5935 | 1.4555 | 1.4208 | 1.3843 | 1.3533 | [11 empty] | 0.2635 | 0.1255 | 0.0908 | 0.0543 | 0.0233
| FAI 2.26 | 1.3 | 0.03 | 0 | 1.33 | 1.3 | OMM | 1.4683 | 1.4075 | 1.4035 | 1.4373 | 1.5242 | [11 empty] | 0.1383 | 0.0775 | 0.0735 | 0.1073 | 0.1942
| FAI 2.27 | 1.3 | 0.03 | 0 | 1.33 | 1.3 | OMM | 1.5339 | 1.5081 | 1.4119 | 1.4211 | 1.5013 | [11 empty] | 0.2039 | 0.1781 | 0.0819 | 0.0911 | 0.1713
| FAI 2.28 | 1.3 | 0.03 | 0 | 1.33 | 1.3 | OMM | 1.4406 | 1.3943 | 1.4559 | 1.4278 | 1.5291 | [11 empty] | 0.1106 | 0.0643 | 0.1259 | 0.0978 | 0.1991
| FAI 2.29 | 1.3 | 0.03 | 0 | 1.33 | 1.3 | OMM | 1.3814 | 1.4411 | 1.4196 | 1.4356 | 1.4809 | [11 empty] | 0.0514 | 0.1111 | 0.0896 | 0.1056 | 0.1509
| FAI 2.30 | 1.3 | 0.03 | 0 | 1.33 | 1.3 | OMM | 1.4203 | 1.4602 | 1.5276 | 1.5196 | 1.3797 | [11 empty] | 0.0903 | 0.1302 | 0.1976 | 0.1896 | 0.0497
| FAI 2.31 | 1.3 | 0.03 | 0 | 1.33 | 1.3 | OMM | 1.3903 | 1.397 | 1.4566 | 1.4573 | 1.4993 | [11 empty] | 0.0603 | 0.067 | 0.1266 | 0.1273 | 0.1693
| FAI 2.32 | 1.3 | 0.03 | 0 | 1.33 | 1.3 | OMM | 1.4559 | 1.5193 | 1.3958 | 1.5909 | 1.611 | [11 empty] | 0.1259 | 0.1893 | 0.0658 | 0.2609 | 0.281
| FAI 2.33 | 1.3 | 0.03 | 0 | 1.33 | 1.3 | OMM | 1.4488 | 1.5046 | 1.4832 | 1.4993 | 1.4576 | [11 empty] | 0.1188 | 0.1746 | 0.1532 | 0.1693 | 0.1276
| FAI 2.34 | 1.3 | 0.03 | 0 | 1.33 | 1.3 | OMM | 1.3841 | 1.4138 | 1.4312 | 1.543 | 1.5226 | [11 empty] | 0.0541 | 0.0838 | 0.1012 | 0.213 | 0.1926
| FAI 2.35 | 1.3 | 0.03 | 0 | 1.33 | 1.3 | OMM | 1.3585 | 1.4887 | 1.3618 | 1.4952 | 1.5991 | [11 empty] | 0.0285 | 0.1587 | 0.0318 | 0.1652 | 0.2691
| FAI 2.36 | 1.3 | 0.03 | 0 | 1.33 | 1.3 | OMM | 1.3723 | 1.5067 | 1.3932 | 1.4883 | 1.5273 | [11 empty] | 0.0423 | 0.1767 | 0.0632 | 0.1583 | 0.1973
| FAI 2.37 | 1.3 | 0.03 | 0 | 1.33 | 1.3 | OMM | 1.375 | 1.4354 | 1.383 | 1.5719 | 1.3739 | [11 empty] | 0.045 | 0.1054 | 0.053 | 0.2419 | 0.0439
| FAI 2.38 | 1.3 | 0.03 | 0 | 1.33 | 1.3 | OMM | 1.5404 | 1.4473 | 1.5148 | 1.4057 | 1.3913 | [11 empty] | 0.2104 | 0.1173 | 0.1848 | 0.0757 | 0.0613
| FAI 2.39 | 1.3 | 0.03 | 0 | 1.33 | 1.3 | OMM | 1.5072 | 1.5159 | 1.3601 | 1.4232 | 1.4398 | [11 empty] | 0.1772 | 0.1859 | 0.0301 | 0.0932 | 0.1098
| FAI 2.40 | 1.3 | 0.03 | 0 | 1.33 | 1.3 | OMM | 1.3892 | 1.4586 | 1.4265 | 1.3577 | 1.3989 | [11 empty] | 0.0592 | 0.1286 | 0.0965 | 0.0277 | 0.0689
| FAI 2.41 | 1.3 | 0.03 | 0 | 1.33 | 1.3 | OMM | 1.5559 | 1.5376 | 1.5171 | 1.4359 | 1.3875 | [11 empty] | 0.2259 | 0.2076 | 0.1871 | 0.1059 | 0.0575
| FAI 2.42 | 1.3 | 0.03 | 0 | 1.33 | 1.3 | OMM | 1.4775 | 1.4205 | 1.4993 | 1.4501 | 1.4148 | [11 empty] | 0.1475 | 0.0905 | 0.1693 | 0.1201 | 0.0848
| FAI 2.43 | 1.3 | 0.03 | 0 | 1.33 | 1.3 | OMM | 1.448 | 1.42 | 1.5036 | 1.5336 | 1.4479 | [11 empty] | 0.118 | 0.09 | 0.1736 | 0.2036 | 0.1179
| FAI 2.44 | 1.3 | 0.03 | 0 | 1.33 | 1.3 | OMM | 1.5404 | 1.4193 | 1.4718 | 1.3827 | 1.4407 | [11 empty] | 0.2104 | 0.0893 | 0.1418 | 0.0527 | 0.1107
| FAI 2.45 | 1.3 | 0.03 | 0 | 1.33 | 1.3 | OMM | 1.3609 | 1.4097 | 1.4272 | 1.5069 | 1.4587 | [11 empty] | 0.0309 | 0.0797 | 0.0972 | 0.1769 | 0.1287
| FAI 2.46 | 1.3 | 0.03 | 0 | 1.33 | 1.3 | OMM | 1.5783 | 1.4462 | 1.3575 | 1.4615 | 1.3775 | [11 empty] | 0.2483 | 0.1162 | 0.0275 | 0.1315 | 0.0475
| FAI 2.47 | 1.3 | 0.03 | 0 | 1.33 | 1.3 | OMM | 1.3805 | 1.498 | 1.4545 | 1.5347 | 1.5141 | [11 empty] | 0.0505 | 0.168 | 0.1245 | 0.2047 | 0.1841
| FAI 2.48 | 1.3 | 0.03 | 0 | 1.33 | 1.3 | OMM | 1.4021 | 1.4628 | 1.4334 | 1.4685 | 1.4791 | [11 empty] | 0.0721 | 0.1328 | 0.1034 | 0.1385 | 0.1491
| FAI 2.49 | 1.3 | 0.03 | 0 | 1.33 | 1.3 | OMM | 1.3574 | 1.5281 | 1.5139 | 1.3747 | 1.432 | [11 empty] | 0.0274 | 0.1981 | 0.1839 | 0.0447 | 0.102
| FAI 2.50 | 1.3 | 0.03 | 0 | 1.33 | 1.3 | OMM | 1.3865 | 1.5068 | 1.4102 | 1.4335 | 1.402 | [11 empty] | 0.0565 | 0.1768 | 0.0802 | 0.1035 | 0.072
| FAI 2.51 | 1.3 | 0.03 | 0 | 1.33 | 1.3 | OMM | 1.3483 | 1.3804 | 1.4497 | 1.434 | 1.4303 | [11 empty] | 0.0183 | 0.0504 | 0.1197 | 0.104 | 0.1003
| FAI 2.52 | 1.3 | 0.03 | 0 | 1.33 | 1.3 | OMM | 1.4123 | 1.4376 | 1.3984 | 1.412 | 1.4313 | [11 empty] | 0.0823 | 0.1076 | 0.0684 | 0.082 | 0.1013
| FAI 2.53 | 1.3 | 0.03 | 0 | 1.33 | 1.3 | OMM | 1.5188 | 1.511 | 1.5342 | 1.5818 | 1.391 | [11 empty] | 0.1888 | 0.181 | 0.2042 | 0.2518 | 0.061
| FAI 2.54 | 1.3 | 0.03 | 0 | 1.33 | 1.3 | OMM | 1.3748 | 1.3852 | 1.4267 | 1.3792 | 1.3712 | [11 empty] | 0.0448 | 0.0552 | 0.0967 | 0.0492 | 0.0412
| FAI 3.1 | 2.14 | 0.05 | 0 | 2.19 | 2.14 | OMM | 2.617 | 2.6861 | 2.6429 | 2.6631 | 2.6842 | [11 empty] | 0.427 | 0.4961 | 0.4529 | 0.4731 | 0.4942
| FAI 3.2 | 2.14 | 0.05 | 0 | 2.19 | 2.14 | OMM | 2.6487 | 2.61 | 2.6859 | 2.733 | 2.7051 | [11 empty] | 0.4587 | 0.42 | 0.4959 | 0.543 | 0.5151
| FAI 3.3 | 2.14 | 0.05 | 0 | 2.19 | 2.14 | OMM | 2.658 | 2.6965 | 2.6614 | 2.7089 | 2.6763 | [11 empty] | 0.468 | 0.5065 | 0.4714 | 0.5189 | 0.4863
| FAI 3.4 | 2.14 | 0.05 | 0 | 2.19 | 2.14 | OMM | 2.7201 | 2.6818 | 2.6662 | 2.6764 | 2.6133 | [11 empty] | 0.5301 | 0.4918 | 0.4762 | 0.4864 | 0.4233
| FAI 3.5 | 2.14 | 0.05 | 0 | 2.19 | 2.14 | OMM | 2.6538 | 2.692 | 2.667 | 2.6643 | 2.6937 | [11 empty] | 0.4638 | 0.502 | 0.477 | 0.4743 | 0.5037
| FAI 3.6 | 2.14 | 0.05 | 0 | 2.19 | 2.14 | OMM | 2.6926 | 2.6777 | 2.7127 | 2.6833 | 2.6783 | [11 empty] | 0.5026 | 0.4877 | 0.5227 | 0.4933 | 0.4883
| FAI 3.7 | 2.14 | 0.05 | 0 | 2.19 | 2.14 | OMM | 2.6485 | 2.6869 | 2.6932 | 2.7286 | 2.6777 | [11 empty] | 0.4585 | 0.4969 | 0.5032 | 0.5386 | 0.4877
| FAI 3.8 | 2.14 | 0.05 | 0 | 2.19 | 2.14 | OMM | 2.739 | 2.6621 | 2.6753 | 2.7185 | 2.6901 | [11 empty] | 0.549 | 0.4721 | 0.4853 | 0.5285 | 0.5001
| FAI 3.9 | 2.14 | 0.05 | 0 | 2.19 | 2.14 | OMM | 2.733 | 2.7053 | 2.6364 | 2.7467 | 2.7219 | [11 empty] | 0.543 | 0.5153 | 0.4464 | 0.5567 | 0.5319
| FAI 3.10 | 2.14 | 0.05 | 0 | 2.19 | 2.14 | OMM | 2.6494 | 2.7306 | 2.7972 | 2.7083 | 2.7015 | [11 empty] | 0.4594 | 0.5406 | 0.6072 | 0.5183 | 0.5115
| FAI 3.11 | 2.14 | 0.05 | 0 | 2.19 | 2.14 | OMM | 2.6726 | 2.7043 | 2.6592 | 2.7379 | 2.696 | [11 empty] | 0.4826 | 0.5143 | 0.4692 | 0.5479 | 0.506
| FAI 3.12 | 2.14 | 0.05 | 0 | 2.19 | 2.14 | OMM | 2.7044 | 2.6815 | 2.6769 | 2.7172 | 2.6528 | [11 empty] | 0.5144 | 0.4915 | 0.4869 | 0.5272 | 0.4628
| FAI 3.13 | 2.14 | 0.05 | 0 | 2.19 | 2.14 | OMM | 2.6486 | 2.6592 | 2.6336 | 2.7289 | 2.6869 | [11 empty] | 0.4586 | 0.4692 | 0.4436 | 0.5389 | 0.4969
| FAI 3.14 | 2.14 | 0.05 | 0 | 2.19 | 2.14 | OMM | 2.6913 | 2.6701 | 2.6876 | 2.7348 | 2.6432 | [11 empty] | 0.5013 | 0.4801 | 0.4976 | 0.5448 | 0.4532
| FAI 3.15 | 2.14 | 0.05 | 0 | 2.19 | 2.14 | OMM | 1.2207 | 2.6737 | 2.58 | 2.7442 | 2.6793 | [11 empty] | -0.9193 | 0.4837 | 0.39 | 0.5542 | 0.4893
| FAI 3.16 | 2.14 | 0.05 | 0 | 2.19 | 2.14 | OMM | 2.7265 | 2.6821 | 2.6906 | 2.7017 | 2.7158 | [11 empty] | 0.5365 | 0.4921 | 0.5006 | 0.5117 | 0.5258
| FAI 3.17 | 2.14 | 0.05 | 0 | 2.19 | 2.14 | OMM | 2.7048 | 2.7013 | 2.6332 | 2.7147 | 2.6953 | [11 empty] | 0.5148 | 0.5113 | 0.4432 | 0.5247 | 0.5053
| FAI 3.18 | 2.14 | 0.05 | 0 | 2.19 | 2.14 | OMM | 2.7452 | 2.6767 | 2.7003 | 2.6888 | 2.6524 | [11 empty] | 0.5552 | 0.4867 | 0.5103 | 0.4988 | 0.4624
| FAI 3.19 | 2.14 | 0.05 | 0 | 2.19 | 2.14 | OMM | 2.6647 | 2.6634 | 2.6356 | 2.6955 | 2.7047 | [11 empty] | 0.4747 | 0.4734 | 0.4456 | 0.5055 | 0.5147
| FAI 3.20 | 2.14 | 0.05 | 0 | 2.19 | 2.14 | OMM | 2.6853 | 2.6436 | 2.6744 | 2.6567 | 2.6651 | [11 empty] | 0.4953 | 0.4536 | 0.4844 | 0.4667 | 0.4751
| FAI 3.21 | 2.14 | 0.05 | 0 | 2.19 | 2.14 | OMM | 2.6228 | 2.6332 | 2.658 | 2.7272 | 2.7177 | [11 empty] | 0.4328 | 0.4432 | 0.468 | 0.5372 | 0.5277
| FAI 3.22 | 2.14 | 0.05 | 0 | 2.19 | 2.14 | OMM | 2.682 | 2.7083 | 2.6605 | 2.6832 | 2.6853 | [11 empty] | 0.492 | 0.5183 | 0.4705 | 0.4932 | 0.4953
| FAI 3.23 | 2.14 | 0.05 | 0 | 2.19 | 2.14 | OMM | 2.6078 | 2.6638 | 2.6632 | 2.703 | 2.6928 | [11 empty] | 0.4178 | 0.4738 | 0.4732 | 0.513 | 0.5028
| FAI 3.24 | 2.14 | 0.05 | 0 | 2.19 | 2.14 | OMM | 2.672 | 2.6897 | 2.6229 | 2.7211 | 2.6928 | [11 empty] | 0.482 | 0.4997 | 0.4329 | 0.5311 | 0.5028
| FAI 3.25 | 2.14 | 0.05 | 0 | 2.19 | 2.14 | OMM | 2.6906 | 2.6885 | 2.6759 | 2.7161 | 2.6925 | [11 empty] | 0.5006 | 0.4985 | 0.4859 | 0.5261 | 0.5025
| FAI 3.26 | 2.14 | 0.05 | 0 | 2.19 | 2.14 | OMM | 2.7214 | 2.7037 | 2.6831 | 2.7068 | 2.7039 | [11 empty] | 0.5314 | 0.5137 | 0.4931 | 0.5168 | 0.5139
| FAI 3.27 | 2.14 | 0.05 | 0 | 2.19 | 2.14 | OMM | 2.6835 | 2.7209 | 2.6706 | 2.7068 | 2.629 | [11 empty] | 0.4935 | 0.5309 | 0.4806 | 0.5168 | 0.439
| FAI 3.28 | 2.14 | 0.05 | 0 | 2.19 | 2.14 | OMM | 2.7127 | 2.6259 | 2.7118 | 2.7668 | 2.7042 | [11 empty] | 0.5227 | 0.4359 | 0.5218 | 0.5768 | 0.5142
| FAI 3.29 | 2.14 | 0.05 | 0 | 2.19 | 2.14 | OMM | 2.6176 | 2.6885 | 2.6544 | 2.7095 | 2.683 | [11 empty] | 0.4276 | 0.4985 | 0.4644 | 0.5195 | 0.493
| FAI 3.30 | 2.14 | 0.05 | 0 | 2.19 | 2.14 | OMM | 2.7329 | 2.687 | 2.6409 | 2.7077 | 2.6487 | [11 empty] | 0.5429 | 0.497 | 0.4509 | 0.5177 | 0.4587
| FAI 3.31 | 2.14 | 0.05 | 0 | 2.19 | 2.14 | OMM | 2.7115 | 2.7047 | 2.673 | 2.7254 | 2.6677 | [11 empty] | 0.5215 | 0.5147 | 0.483 | 0.5354 | 0.4777
| FAI 3.32 | 2.14 | 0.05 | 0 | 2.19 | 2.14 | OMM | 2.7021 | 2.6781 | 2.707 | 2.7076 | 2.6663 | [11 empty] | 0.5121 | 0.4881 | 0.517 | 0.5176 | 0.4763
| FAI 3.33 | 2.14 | 0.05 | 0 | 2.19 | 2.14 | OMM | 2.6685 | 2.6953 | 2.7184 | 2.7411 | 2.6841 | [11 empty] | 0.4785 | 0.5053 | 0.5284 | 0.5511 | 0.4941
| FAI 3.34 | 2.14 | 0.05 | 0 | 2.19 | 2.14 | OMM | 2.7105 | 2.7093 | 2.6897 | 2.7103 | 2.6737 | [11 empty] | 0.5205 | 0.5193 | 0.4997 | 0.5203 | 0.4837
| FAI 3.35 | 2.14 | 0.05 | 0 | 2.19 | 2.14 | OMM | 2.7157 | 2.7199 | 2.6532 | 2.74 | 2.6807 | [11 empty] | 0.5257 | 0.5299 | 0.4632 | 0.55 | 0.4907
| FAI 3.36 | 2.14 | 0.05 | 0 | 2.19 | 2.14 | OMM | 2.7626 | 2.7035 | 2.709 | 2.6794 | 2.7345 | [11 empty] | 0.5726 | 0.5135 | 0.519 | 0.4894 | 0.5445
| FAI 3.37 | 2.14 | 0.05 | 0 | 2.19 | 2.14 | OMM | 2.7092 | 2.6516 | 2.6784 | 2.5802 | 2.7113 | [11 empty] | 0.5192 | 0.4616 | 0.4884 | 0.3902 | 0.5213
| FAI 3.38 | 2.14 | 0.05 | 0 | 2.19 | 2.14 | OMM | 2.6798 | 2.6187 | 2.6705 | 2.7107 | 2.7294 | [11 empty] | 0.4898 | 0.4287 | 0.4805 | 0.5207 | 0.5394
| FAI 3.39 | 2.14 | 0.05 | 0 | 2.19 | 2.14 | OMM | 2.65 | 2.7229 | 2.6368 | 2.6973 | 2.6794 | [11 empty] | 0.46 | 0.5329 | 0.4468 | 0.5073 | 0.4894
| FAI 3.40 | 2.14 | 0.05 | 0 | 2.19 | 2.14 | OMM | 2.6855 | 2.6678 | 2.6697 | 2.6902 | 2.6618 | [11 empty] | 0.4955 | 0.4778 | 0.4797 | 0.5002 | 0.4718
| FAI 3.41 | 2.14 | 0.05 | 0 | 2.19 | 2.14 | OMM | 2.6589 | 2.7135 | 2.6083 | 2.7088 | 2.6991 | [11 empty] | 0.4689 | 0.5235 | 0.4183 | 0.5188 | 0.5091
| FAI 3.42 | 2.14 | 0.05 | 0 | 2.19 | 2.14 | OMM | 2.7158 | 2.6959 | 2.6524 | 2.6886 | 2.6855 | [11 empty] | 0.5258 | 0.5059 | 0.4624 | 0.4986 | 0.4955
| FAI 3.43 | 2.14 | 0.05 | 0 | 2.19 | 2.14 | OMM | 2.6076 | 2.6965 | 2.6173 | 2.7272 | 2.653 | [11 empty] | 0.4176 | 0.5065 | 0.4273 | 0.5372 | 0.463
| FAI 3.44 | 2.14 | 0.05 | 0 | 2.19 | 2.14 | OMM | 2.6937 | 2.652 | 2.6214 | 2.6819 | 2.7114 | [11 empty] | 0.5037 | 0.462 | 0.4314 | 0.4919 | 0.5214
| FAI 3.45 | 2.14 | 0.05 | 0 | 2.19 | 2.14 | OMM | 2.5674 | 2.7018 | 2.6603 | 2.7044 | 2.7091 | [11 empty] | 0.3774 | 0.5118 | 0.4703 | 0.5144 | 0.5191
| FAI 3.46 | 2.14 | 0.05 | 0 | 2.19 | 2.14 | OMM | 2.6631 | 2.8397 | 2.6656 | 2.7416 | 2.6848 | [11 empty] | 0.4731 | 0.6497 | 0.4756 | 0.5516 | 0.4948
| FAI 3.47 | 2.14 | 0.05 | 0 | 2.19 | 2.14 | OMM | 2.6265 | 2.7181 | 2.6601 | 2.723 | 2.6701 | [11 empty] | 0.4365 | 0.5281 | 0.4701 | 0.533 | 0.4801
| FAI 3.48 | 2.14 | 0.05 | 0 | 2.19 | 2.14 | OMM | 2.6919 | 2.6985 | 2.6925 | 2.7218 | 2.6797 | [11 empty] | 0.5019 | 0.5085 | 0.5025 | 0.5318 | 0.4897
| FAI 3.49 | 2.14 | 0.05 | 0 | 2.19 | 2.14 | OMM | 2.6622 | 2.6699 | 2.6198 | 2.7054 | 2.6621 | [11 empty] | 0.4722 | 0.4799 | 0.4298 | 0.5154 | 0.4721
| FAI 3.50 | 2.14 | 0.05 | 0 | 2.19 | 2.14 | OMM | 2.6972 | 2.7194 | 2.7032 | 2.6917 | 2.6761 | [11 empty] | 0.5072 | 0.5294 | 0.5132 | 0.5017 | 0.4861
| FAI 3.51 | 2.14 | 0.05 | 0 | 2.19 | 2.14 | OMM | 2.6988 | 2.7022 | 2.6489 | 2.6853 | 2.6634 | [11 empty] | 0.5088 | 0.5122 | 0.4589 | 0.4953 | 0.4734
| FAI 3.52 | 2.14 | 0.05 | 0 | 2.19 | 2.14 | OMM | 2.7135 | 2.7027 | 2.6841 | 2.6459 | 2.7063 | [11 empty] | 0.5235 | 0.5127 | 0.4941 | 0.4559 | 0.5163
| FAI 3.53 | 2.14 | 0.05 | 0 | 2.19 | 2.14 | OMM | 2.6616 | 2.7134 | 2.7105 | 2.693 | 2.6937 | [11 empty] | 0.4716 | 0.5234 | 0.5205 | 0.503 | 0.5037
| FAI 3.54 | 2.14 | 0.05 | 0 | 2.19 | 2.14 | OMM | 2.7054 | 2.6599 | 2.6832 | 2.6896 | 2.6725 | [11 empty] | 0.5154 | 0.4699 | 0.4932 | 0.4996 | 0.4825