## X806-64562
安徽中耀智能科技有限公司首件尺寸报告
料号 | X806-64562 | [5 empty] | 工单号 |  |  |  | WW132-260618060 | [6 empty] | 工站 | [5 empty] | 炉号 | [5 empty] | 测量机台号 | [5 empty] | 测量人员 |  |  | 审核
[18 empty] | 烧结 | [5 empty] | DV07 | [5 empty] | CMM6#/OMM5# | [5 empty] | 张元庆/禹欣 |  |  | 王婷
日期 | 尺寸编号 | PSC | 标准值 | 上公差 | 下公差 | 上限 | 下限 | 检测 工具 | 检测结果 | [15 empty] | 量测分析
[9 empty] | 测量值 | [15 empty] | 判断（√ OR DEV)
[9 empty] | 1 | 2 | 3 | 4 | 5 | 6 | 7 | 8 | 9 | 10 | 11 | 12 | 13 | 14 | 15 | 16 | 1 | 2 | 3 | 4 | 5 | 6 | 7 | 8 | 9 | 10 | 11 | 12 | 13 | 14 | 15 | 16
2026-06-25 | FAI12_1 |  | 0.82 | 0.06 | -0.06 | 0.88 | 0.76 | OMM | 0.8407 | 0.8197 | 0.825 | 0.8213 | 0.8253 | 0.8301 | 0.8302 | 0.8122 | 0.8153 | 0.8199 | [6 empty] | √ | √ | √ | √ | √ | √ | √ | √ | √ | √
| FAI12_2 |  | 0.82 | 0.06 | -0.06 | 0.88 | 0.76 | OMM | 0.8341 | 0.8206 | 0.8242 | 0.8218 | 0.8287 | 0.8383 | 0.8382 | 0.81 | 0.8116 | 0.8209 | [6 empty] | √ | √ | √ | √ | √ | √ | √ | √ | √ | √
| FAI15_1 | AD | 2.1 | 0.03 | -0.03 | 2.13 | 2.07 | OMM | 2.1105 | 2.0994 | 2.1015 | 2.1005 | 2.0951 | 2.0972 | 2.0972 | 2.0981 | 2.1037 | 2.0999 | [6 empty] | √ | √ | √ | √ | √ | √ | √ | √ | √ | √
| FAI15_2 | AD | 2.1 | 0.03 | -0.03 | 2.13 | 2.07 | OMM | 2.1003 | 2.1009 | 2.1021 | 2.1007 | 2.0991 | 2.0971 | 2.0955 | 2.1011 | 2.1028 | 2.1011 | [6 empty] | √ | √ | √ | √ | √ | √ | √ | √ | √ | √
| FAI30 |  | 0.42 | 0.07 | -0.07 | 0.49 | 0.35 | OMM | 0.3577 | 0.3676 | 0.3626 | 0.3509 | 0.3652 | 0.3659 | 0.3657 | 0.3537 | 0.3542 | 0.3672 | [6 empty] | √ | √ | √ | √ | √ | √ | √ | √ | √ | √
| FAI5_1 |  | 1.6 | 0.06 | -0.06 | 1.66 | 1.54 | CMM | 1.6089 | 1.6085 | 1.6093 | 1.6128 | 1.6068 | 1.6163 | 1.6142 | 1.6039 | 1.6105 | 1.6142 | [6 empty] | √ | √ | √ | √ | √ | √ | √ | √ | √ | √
| FAI5_2 |  | 1.6 | 0.06 | -0.06 | 1.66 | 1.54 | CMM | 1.6124 | 1.6053 | 1.6048 | 1.607 | 1.6103 | 1.6138 | 1.6109 | 1.6006 | 1.6111 | 1.6148 | [6 empty] | √ | √ | √ | √ | √ | √ | √ | √ | √ | √
| FAI6 |  | 1.59 | 0.06 | -0.06 | 1.65 | 1.53 | CMM | 1.5814 | 1.5762 | 1.5748 | 1.5745 | 1.5793 | 1.5708 | 1.5735 | 1.5817 | 1.5775 | 1.5732 | [6 empty] | √ | √ | √ | √ | √ | √ | √ | √ | √ | √
| FAI17 | Q | 5.39 | 0.025 | -0.025 | 5.415 | 5.365 | CMM | 5.3968 | 5.3951 | 5.4008 | 5.3907 | 5.3947 | 5.401 | 5.398 | 5.4067 | 5.3953 | 5.4061 | [6 empty] | √ | √ | √ | √ | √ | √ | √ | √ | √ | √
| FAI22_1 |  | 1.09 | 0.03 | -0.03 | 1.12 | 1.06 | CMM | 1.0834 | 1.0835 | 1.0843 | 1.0809 | 1.0842 | 1.0838 | 1.0853 | 1.0879 | 1.0813 | 1.0889 | [6 empty] | √ | √ | √ | √ | √ | √ | √ | √ | √ | √
| FAI22_2 |  | 1.09 | 0.03 | -0.03 | 1.12 | 1.06 | CMM | 1.0881 | 1.0856 | 1.0855 | 1.0831 | 1.0878 | 1.0849 | 1.0891 | 1.0904 | 1.0896 | 1.086 | [6 empty] | √ | √ | √ | √ | √ | √ | √ | √ | √ | √
| FAI35_1 |  | 0.69 | 0.03 | -0.03 | 0.72 | 0.66 | CMM | 0.7006 | 0.6916 | 0.6881 | 0.6921 | 0.6981 | 0.6918 | 0.6906 | 0.6896 | 0.6978 | 0.6913 | [6 empty] | √ | √ | √ | √ | √ | √ | √ | √ | √ | √
| FAI35_2 |  | 0.69 | 0.03 | -0.03 | 0.72 | 0.66 | CMM | 0.6986 | 0.6902 | 0.6869 | 0.6924 | 0.6961 | 0.6911 | 0.6914 | 0.688 | 0.6973 | 0.6896 | [6 empty] | √ | √ | √ | √ | √ | √ | √ | √ | √ | √
| FAI42_1 |  | 0.965 | 0.01 | -0.01 | 0.975 | 0.955 | CMM | 0.967 | 0.9639 | 0.9683 | 0.9626 | 0.9645 | 0.971 | 0.9653 | 0.9689 | 0.9641 | 0.9721 | [6 empty] | √ | √ | √ | √ | √ | √ | √ | √ | √ | √
| FAI42_2 |  | 0.965 | 0.01 | -0.01 | 0.975 | 0.955 | CMM | 0.9672 | 0.9638 | 0.9689 | 0.9633 | 0.9658 | 0.9668 | 0.9632 | 0.9681 | 0.9639 | 0.9693 | [6 empty] | √ | √ | √ | √ | √ | √ | √ | √ | √ | √
| FAI47 | AF | 0.945 | 0.015 | -0.015 | 0.96 | 0.93 | CMM | 0.9521 | 0.9529 | 0.951 | 0.9519 | 0.9523 | 0.9534 | 0.9501 | 0.952 | 0.9501 | 0.9538 | [6 empty] | √ | √ | √ | √ | √ | √ | √ | √ | √ | √
| FAI48 | AG | 0.945 | 0.015 | -0.015 | 0.96 | 0.93 | CMM | 0.9525 | 0.9508 | 0.9536 | 0.9496 | 0.9529 | 0.9539 | 0.95 | 0.9532 | 0.9504 | 0.9554 | [6 empty] | √ | √ | √ | √ | √ | √ | √ | √ | √ | √
| FAI45 |  | 1.811 | 0.01 | -0.01 | 1.821 | 1.801 | CMM | 1.8075 | 1.8092 | 1.8099 | 1.808 | 1.8087 | 1.8076 | 1.8054 | 1.81 | 1.8091 | 1.8117 | [6 empty] | √ | √ | √ | √ | √ | √ | √ | √ | √ | √
| FAI3_1X | [6 empty] | CMM | 0.0056 | 0.0004 | 0.0172 | -0.0013 | 0.0048 | 0.0105 | 0.008 | 0.0128 | 0.0027 | 0.0158
| FAI3_1Z | [6 empty] | CMM | -0.0031 | -0.0049 | 0.0021 | -0.0026 | 0.0008 | 0.0018 | -0.0142 | -0.0136 | 0.0017 | 0.0062
| FAI3_1 | AB | 0 | 0.1 | 0 | 0.1 | 0 | CMM | 0.0129 | 0.0099 | 0.0346 | 0.0059 | 0.0097 | 0.0214 | 0.0326 | 0.0373 | 0.0063 | 0.0339 | [6 empty] | √ | √ | √ | √ | √ | √ | √ | √ | √ | √
| FAI3_2X | [6 empty] | CMM | -0.0007 | -0.0051 | 0.0057 | -0.004 | -0.0006 | 0.0027 | -0.0011 | 0.0013 | -0.0016 | 0.004
| FAI3_2Z | [6 empty] | CMM | -0.0036 | -0.0058 | 0.001 | -0.0042 | -0.0021 | 0.0031 | -0.0143 | -0.0118 | 0.0027 | 0.0043
| FAI3_2 | AB | 0 | 0.1 | 0 | 0.1 | 0 | CMM | 0.0074 | 0.0154 | 0.0116 | 0.0117 | 0.0043 | 0.0082 | 0.0288 | 0.0238 | 0.0063 | 0.0118 | [6 empty] | √ | √ | √ | √ | √ | √ | √ | √ | √ | √
| FAI11_1X | [6 empty] | CMM | 0.004 | 0.0033 | 0.0059 | 0.0039 | 0.0027 | 0.0087 | 0.0051 | 0.007 | 0.0016 | 0.0098
| FAI11_1Z | [6 empty] | CMM | 0.0026 | 0.0035 | 0.0075 | 0.0047 | 0.0081 | 0.0046 | -0.0019 | -0.0032 | 0.008 | 0.0099
| FAI11_1 | J | 0 | 0.05 | 0 | 0.05 | 0 | CMM | 0.0095 | 0.0096 | 0.0191 | 0.0122 | 0.0171 | 0.0197 | 0.0109 | 0.0154 | 0.0162 | 0.0279 | [6 empty] | √ | √ | √ | √ | √ | √ | √ | √ | √ | √
| FAI11_2X | [6 empty] | CMM | 0.0005 | 0.0015 | 0.0049 | 0.0009 | 0.0003 | 0.0052 | -0.0005 | 0.0061 | -0.0003 | 0.0105
| FAI11_2Z | [6 empty] | CMM | 0.002 | 0.0026 | 0.0095 | 0.0037 | 0.0059 | 0.0049 | -0.0016 | -0.0027 | 0.007 | 0.0088
| FAI11_2 | J | 0 | 0.05 | 0 | 0.05 | 0 | CMM | 0.0042 | 0.006 | 0.0213 | 0.0076 | 0.0118 | 0.0143 | 0.0033 | 0.0133 | 0.0139 | 0.0274 | [6 empty] | √ | √ | √ | √ | √ | √ | √ | √ | √ | √
| FAI23 | W | 0 | 0.03 | 0 | 0.03 | 0 | CMM | 0.0175 | 0.0146 | 0.0183 | 0.0221 | 0.0204 | 0.0229 | 0.031 | 0.0187 | 0.0245 | 0.0182 | [6 empty] | √ | √ | √ | √ | √ | √ | 0.001 | √ | √ | √
| 1 | [6 empty] | CMM | -0.0077 | -0.0071 | -0.0108 | -0.0119 | -0.0089 | -0.012 | -0.0167 | -0.01 | -0.0124 | -0.0089
| 2 | [6 empty] | CMM | 0.0005 | -0.0006 | -0.0004 | -0.0031 | -0.0033 | 0.0024 | -0.001 | 0.0007 | 0.0004 | 0.0009
| 3 | [6 empty] | CMM | -0.0045 | -0.0024 | -0.0015 | -0.0014 | -0.0018 | -0.0076 | -0.0067 | -0.0048 | -0.0046 | -0.0053
| 4 | [6 empty] | CMM | 0.0072 | 0.0061 | 0.0076 | 0.0101 | 0.007 | 0.0108 | 0.0137 | 0.0087 | 0.011 | 0.0074
| 5 | [6 empty] | CMM | 0.0037 | 0.0033 | 0.006 | 0.0066 | 0.0061 | 0.007 | 0.0106 | 0.0058 | 0.0052 | 0.0055
| 6 | [6 empty] | CMM | 0.0055 | 0.0053 | 0.0056 | 0.0071 | 0.007 | 0.0083 | 0.0118 | 0.0064 | 0.0079 | 0.0063
| 7 | [6 empty] | CMM | 0.0078 | 0.0064 | 0.006 | 0.009 | 0.0086 | 0.0077 | 0.0129 | 0.0063 | 0.0099 | 0.0076
| 8 | [6 empty] | CMM | -0.0024 | -0.0007 | -0.0004 | 0.001 | 0.0022 | -0.005 | -0.0014 | -0.0017 | -0.0021 | -0.002
| 9 | [6 empty] | CMM | -0.0006 | -0.0022 | -0.0046 | -0.0062 | -0.0051 | -0.0017 | -0.0058 | -0.0017 | -0.0018 | -0.0009
| 10 | [6 empty] | CMM | -0.0096 | -0.0081 | -0.0075 | -0.0111 | -0.0118 | -0.01 | -0.0174 | -0.0097 | -0.0135 | -0.0106
| FAI24 | X | 0 | 0.06 | 0 | 0.06 | 0 | CMM | 0.0231 | 0.0188 | 0.0263 | 0.0246 | 0.0293 | 0.0306 | 0.0332 | 0.0217 | 0.0284 | 0.0335 | [6 empty] | √ | √ | √ | √ | √ | √ | √ | √ | √ | √
| 1 | [6 empty] | CMM | 0.0115 | 0.0038 | 0.0056 | 0.0111 | 0.013 | 0.0109 | 0.0142 | 0.009 | 0.0125 | 0.0058
| 2 | [6 empty] | CMM | 0.0101 | 0.0055 | 0.0097 | 0.0109 | 0.0146 | 0.0052 | 0.0155 | 0.0099 | 0.0114 | 0.0036
| 3 | [6 empty] | CMM | 0.009 | 0.0038 | 0.0013 | 0.0096 | 0.011 | 0.0011 | 0.0094 | 0.0006 | 0.0089 | -0.0038
| 4 | [6 empty] | CMM | 0.0066 | 0.0024 | -0.0021 | 0.0047 | 0.0102 | -0.0032 | 0.0056 | -0.001 | 0.0061 | -0.0075
| 5 | [6 empty] | CMM | 0.0035 | -0.0018 | -0.0023 | 0.0035 | 0.007 | -0.0052 | 0.0017 | -0.0035 | 0.002 | -0.0075
| 6 | [6 empty] | CMM | 0.0008 | -0.0049 | -0.0085 | -0.0029 | 0.0027 | -0.0118 | -0.0058 | -0.0099 | -0.002 | -0.016
| 7 | [6 empty] | CMM | -0.0043 | -0.0088 | -0.0088 | -0.0118 | -0.0052 | -0.0137 | -0.0166 | -0.0108 | -0.0079 | -0.0099
| 8 | [6 empty] | CMM | -0.0058 | -0.0075 | -0.0131 | -0.0112 | -0.0062 | -0.0153 | -0.0147 | -0.0109 | -0.0097 | -0.0167
| 9 | [6 empty] | CMM | -0.0044 | -0.0094 | -0.0132 | -0.0121 | -0.0057 | -0.015 | -0.0142 | -0.0103 | -0.0084 | -0.0162
| 10 | [6 empty] | CMM | -0.0046 | -0.0083 | -0.0127 | -0.0123 | -0.0052 | -0.0122 | -0.0126 | -0.0092 | -0.0076 | -0.014
| 11 | [6 empty] | CMM | -0.0024 | -0.006 | -0.009 | -0.0084 | -0.0026 | -0.0091 | -0.0062 | -0.003 | -0.0059 | -0.0098
| 12 | [6 empty] | CMM | 0.0017 | -0.0039 | -0.0065 | -0.0015 | 0.0027 | -0.0044 | 0.0014 | -0.0054 | 0.0054 | -0.0096
| 13 | [6 empty] | CMM | 0.0101 | 0.0014 | 0.002 | 0.0053 | 0.0087 | 0.0079 | 0.0084 | 0.0066 | 0.0114 | 0.0043
| 14 | [6 empty] | CMM | 0.0104 | 0.0034 | 0.0037 | 0.0084 | 0.0095 | 0.0077 | 0.0101 | 0.0075 | 0.0121 | 0.0047
| 15 | [6 empty] | CMM | 0.0114 | 0.0038 | 0.0037 | 0.0081 | 0.0121 | 0.0093 | 0.0132 | 0.008 | 0.0142 | 0.005
| 16 | [6 empty] | CMM | 0.0075 | 0.0021 | 0.0005 | 0.0058 | 0.0085 | 0.0063 | 0.0115 | 0.008 | 0.0108 | 0.0024
| 17 | [6 empty] | CMM | 0.0077 | 0.0052 | 0.0058 | 0.008 | 0.0112 | 0.0028 | 0.0126 | 0.0094 | 0.0078 | 0.0013
| 18 | [6 empty] | CMM | 0.0048 | -0.0011 | -0.0012 | 0.0035 | 0.0083 | -0.0038 | 0.0019 | -0.0029 | 0.0059 | -0.0072
| 19 | [6 empty] | CMM | 0 | -0.0052 | -0.0098 | -0.0035 | 0.0004 | -0.0125 | -0.0044 | -0.0091 | -0.0034 | -0.0166
| 20 | [6 empty] | CMM | -0.003 | -0.0073 | -0.0088 | -0.0092 | -0.0018 | -0.0087 | -0.0136 | -0.008 | -0.0066 | -0.005
| 21 | [6 empty] | CMM | -0.0032 | -0.0087 | -0.0112 | -0.0077 | -0.0038 | -0.0139 | -0.0098 | -0.0065 | -0.0071 | -0.0137
| 22 | [6 empty] | CMM | -0.0011 | -0.0058 | -0.008 | -0.0055 | -0.0032 | -0.0078 | -0.0042 | 0.0004 | -0.0042 | -0.0083
| 23 | [6 empty] | CMM | 0.0001 | -0.0046 | -0.0096 | -0.0011 | 0.001 | -0.0078 | -0.0008 | -0.0071 | 0.004 | -0.0124
| 24 | [6 empty] | CMM | 0.0104 | 0.0025 | 0.002 | 0.0034 | 0.0066 | 0.006 | 0.0076 | 0.006 | 0.0088 | 0.0039
| FAI25 | Y | 0 | 0.06 | 0 | 0.06 | 0 | CMM | 0.0241 | 0.0287 | 0.0224 | 0.0276 | 0.0299 | 0.0308 | 0.0355 | 0.0217 | 0.028 | 0.0321 | [6 empty] | √ | √ | √ | √ | √ | √ | √ | √ | √ | √
| 1 | [6 empty] | CMM | -0.0064 | -0.0144 | -0.0112 | -0.0138 | -0.0096 | -0.0137 | -0.0178 | -0.0109 | -0.0061 | -0.0134
| 2 | [6 empty] | CMM | 0.0024 | -0.0032 | -0.0056 | -0.0062 | -0.0021 | -0.0032 | -0.0003 | -0.0009 | 0.0006 | -0.0095
| 3 | [6 empty] | CMM | 0.0066 | 0.0002 | -0.0012 | -0.0009 | 0.0022 | 0.0012 | 0.0048 | 0.0014 | 0.0075 | -0.0042
| 4 | [6 empty] | CMM | 0.0083 | 0.001 | 0.0026 | 0.0026 | 0.0037 | 0.005 | 0.0098 | 0.0046 | 0.0101 | -0.0008
| 5 | [6 empty] | CMM | 0.0102 | 0.0044 | 0.0058 | 0.0057 | 0.0068 | 0.0071 | 0.012 | 0.0057 | 0.0113 | 0.0012
| 6 | [6 empty] | CMM | 0.012 | 0.004 | 0.0071 | 0.0052 | 0.0096 | 0.0048 | 0.0153 | 0.0066 | 0.014 | 0.0014
| 7 | [6 empty] | CMM | 0.0103 | 0.0044 | 0.0057 | 0.0115 | 0.015 | 0.0049 | 0.0167 | 0.006 | 0.0132 | 0.0034
| 8 | [6 empty] | CMM | 0.008 | 0.0037 | 0.0073 | 0.0085 | 0.0133 | 0.0032 | 0.0146 | 0.0044 | 0.0109 | 0.0016
| 9 | [6 empty] | CMM | 0.0083 | 0.0011 | 0.0068 | 0.0083 | 0.012 | 0.0008 | 0.0106 | 0.0016 | 0.0121 | -0.0001
| 10 | [6 empty] | CMM | 0.0046 | -0.0002 | 0.0034 | 0.0058 | 0.0088 | -0.0037 | 0.0062 | -0.0006 | 0.0082 | -0.0033
| 11 | [6 empty] | CMM | 0.0033 | -0.0023 | 0.0032 | 0.0061 | 0.0076 | -0.0032 | 0.0072 | 0.0004 | 0.007 | -0.0031
| 12 | [6 empty] | CMM | -0.001 | -0.0081 | -0.0081 | -0.0099 | -0.0029 | -0.0151 | -0.0105 | -0.0068 | -0.0061 | -0.0132
| 13 | [6 empty] | CMM | -0.0053 | -0.0116 | -0.0098 | -0.0133 | -0.0063 | -0.0152 | -0.0155 | -0.0094 | -0.0062 | -0.0146
| 14 | [6 empty] | CMM | -0.0063 | -0.0129 | -0.0102 | -0.0137 | -0.0069 | -0.0154 | -0.0161 | -0.0101 | -0.008 | -0.0158
| 15 | [6 empty] | CMM | -0.0049 | -0.0117 | -0.0091 | -0.0135 | -0.0083 | -0.0151 | -0.0153 | -0.0084 | -0.0079 | -0.016
| 16 | [6 empty] | CMM | -0.0051 | -0.0121 | -0.0089 | -0.0113 | -0.0082 | -0.0119 | -0.0149 | -0.0091 | -0.0051 | -0.0117
| 17 | [6 empty] | CMM | 0 | -0.0048 | -0.0063 | -0.0061 | -0.0022 | -0.0047 | -0.0009 | -0.0014 | -0.0017 | -0.0084
| 18 | [6 empty] | CMM | 0.0059 | 0.0005 | 0.0023 | 0.0007 | 0.0044 | 0.0029 | 0.0063 | 0.0038 | 0.006 | -0.0016
| 19 | [6 empty] | CMM | 0.0091 | 0.0014 | 0.0027 | 0.0019 | 0.0058 | 0.0016 | 0.0094 | 0.0068 | 0.0102 | -0.0018
| 20 | [6 empty] | CMM | 0.0082 | 0.0015 | 0.0029 | 0.0082 | 0.0109 | 0.0039 | 0.0124 | 0.0039 | 0.0104 | 0.002
| 21 | [6 empty] | CMM | 0.0058 | -0.0006 | 0.0041 | 0.0048 | 0.0096 | -0.0007 | 0.0061 | 0.0019 | 0.0064 | -0.0006
| 22 | [6 empty] | CMM | 0.0021 | -0.0026 | 0.0018 | 0.0052 | 0.0064 | -0.0017 | 0.0049 | -0.0009 | 0.0047 | -0.001
| 23 | [6 empty] | CMM | -0.0023 | -0.0083 | -0.0073 | -0.0074 | -0.003 | -0.013 | -0.007 | -0.0048 | -0.0051 | -0.0121
| 24 | [6 empty] | CMM | -0.0031 | -0.0101 | -0.0079 | -0.0106 | -0.0042 | -0.0126 | -0.0123 | -0.0077 | -0.0063 | -0.0144
| FAI36_1 | AC | 0 | 0.1 | 0 | 0.1 | 0 | CMM | 0.0102 | 0.0152 | 0.027 | 0.0153 | 0.0141 | 0.0051 | 0.0099 | 0.0133 | 0.016 | 0.0162 | [6 empty] | √ | √ | √ | √ | √ | √ | √ | √ | √ | √
| 1 | [6 empty] | CMM | 0.0051 | 0.0076 | 0.0135 | 0.0076 | 0.007 | 0.0025 | 0.005 | 0.0067 | 0.008 | 0.0081
| 2 | [6 empty] | CMM | 0.0014 | 0.0011 | 0.0021 | 0.0017 | 0.0023 | 0.0013 | 0.0013 | 0.0012 | 0.0022 | 0.0011
| 3 | [6 empty] | CMM | 0.0051 | 0.0076 | 0.0135 | 0.0076 | 0.007 | 0.0025 | 0.005 | 0.0067 | 0.008 | 0.0081
| FAI36_2 | AC | 0 | 0.1 | 0 | 0.1 | 0 | CMM | 0.0137 | 0.0148 | 0.022 | 0.0171 | 0.0154 | 0.0079 | 0.0049 | 0.0116 | 0.0145 | 0.0327 | [6 empty] | √ | √ | √ | √ | √ | √ | √ | √ | √ | √
| 1 | [6 empty] | CMM | 0.0068 | 0.0074 | 0.011 | 0.0085 | 0.0077 | 0.004 | 0.0024 | 0.0058 | 0.0072 | 0.0163
| 2 | [6 empty] | CMM | 0.0026 | 0.0016 | 0.0023 | 0.0017 | 0.0014 | 0.0016 | 0.0003 | 0.0011 | 0.0018 | 0.0014
| 3 | [6 empty] | CMM | 0.0068 | 0.0074 | 0.011 | 0.0085 | 0.0077 | 0.004 | 0.0024 | 0.0058 | 0.0072 | 0.0163
| FAI43 |  | 0 | 0.05 | 0 | 0.05 | 0 | CMM | 0.0079 | 0.0122 | 0.0213 | 0.0073 | 0.0096 | 0.0223 | 0.0154 | 0.0185 | 0.0127 | 0.0302 | [6 empty] | √ | √ | √ | √ | √ | √ | √ | √ | √ | √
| 1 | [6 empty] | CMM | -0.0017 | -0.0027 | -0.0107 | -0.0029 | -0.0042 | -0.0111 | -0.0077 | -0.0093 | -0.0009 | -0.0151
| 2 | [6 empty] | CMM | -0.0005 | -0.0007 | -0.0094 | -0.0036 | -0.0037 | -0.0103 | -0.0071 | -0.0083 | -0.0001 | -0.0128
| 3 | [6 empty] | CMM | 0.0013 | 0.0006 | -0.0055 | -0.0011 | 0.0004 | -0.0086 | -0.0055 | -0.0078 | 0.0008 | -0.01
| 4 | [6 empty] | CMM | 0.0018 | 0.0031 | -0.0022 | 0.0009 | 0.0028 | -0.0064 | -0.0066 | -0.0079 | 0.0029 | -0.0067
| 5 | [6 empty] | CMM | 0.004 | 0.0061 | -0.0007 | 0.0024 | 0.0048 | -0.0028 | -0.0035 | -0.0067 | 0.0063 | -0.0022
| FAI44 |  | 0 | 0.05 | 0 | 0.05 | 0 | CMM | 0.0121 | 0.0114 | 0.0112 | 0.0103 | 0.0204 | 0.0091 | 0.0055 | 0.0055 | 0.013 | 0.0131 | [6 empty] | √ | √ | √ | √ | √ | √ | √ | √ | √ | √
| 1 | [6 empty] | CMM | -0.0056 | -0.0005 | -0.0056 | 0.0021 | -0.0102 | -0.0046 | -0.0023 | 0.0007 | -0.0064 | -0.0065
| 2 | [6 empty] | CMM | -0.0061 | 0.0017 | -0.0045 | 0.0019 | -0.007 | -0.0038 | -0.0025 | -0.0011 | -0.0065 | -0.0048
| 3 | [6 empty] | CMM | -0.0036 | 0.0021 | -0.0021 | 0.0025 | -0.0075 | -0.003 | -0.0028 | -0.002 | -0.0047 | -0.0025
| 4 | [6 empty] | CMM | -0.0002 | 0.0035 | 0.0008 | 0.0036 | -0.0016 | -0.0003 | -0.0016 | -0.0027 | -0.0012 | 0.0002
| 5 | [6 empty] | CMM | 0.0014 | 0.0057 | 0.0033 | 0.0051 | 0.0012 | 0.0031 | -0.0023 | -0.0026 | 0.0007 | 0.0036