## 806-65036
安徽中耀智能科技有限公司首件尺寸报告
料号 | 806-65036 | [5 empty] | 工单号 |  |  |  | WW132-260623034 | [6 empty] | 工站 | [5 empty] | 烧结炉号 | [5 empty] | 量测机台号 |  |  |  |  | 测量人员 |  |  |  | 审核
[18 empty] | 烧结 | [5 empty] | DC03 | [5 empty] | CMM4#/OMM5# |  |  |  |  | 田丽/禹欣 |  |  |  | 陈跃进
日期 | 尺寸编号 | SPC | 标准值 | 上公差 | 下公差 | 上限 | 下限 | 检测 工具 | 检测结果 | [15 empty] | 量测分析
[9 empty] | 测量值 | [15 empty] | 判断（√ OR DEV)
[9 empty] | 1 | 2 | 3 | 4 | 5 | 6 | 7 | 8 | 9 | 10 | 复测10 | 12 | 13 | 14 | 15 | 16 | 1 | 2 | 3 | 4 | 5 | 6 | 7 | 8 | 9 | 10 | 复测10 | 12 | 13 | 14 | 15 | 16
2026-06-25 | FAI21 |  | 8.22 | 0.05 | -0.05 | 8.27 | 8.17 | OMM | 8.214 | 8.208 | 8.204 | 8.207 | 8.207 | 8.213 | 8.207 | 8.208 | 8.215 | 8.217 | [6 empty] | √ | √ | √ | √ | √ | √ | √ | √ | √ | √
| FAI14 | N | 0.5 | 0.03 | -0.03 | 0.53 | 0.47 | OMM | 0.4808 | 0.4917 | 0.4785 | 0.4866 | 0.4783 | 0.4882 | 0.4966 | 0.4799 | 0.4819 | 0.4955 | [6 empty] | √ | √ | √ | √ | √ | √ | √ | √ | √ | √
| FAI16 |  | 3.71 | 0.03 | -0.03 | 3.74 | 3.68 | CMM | 3.6964 | 3.6992 | 3.6885 | 3.6996 | 3.7 | 3.6993 | 3.6983 | 3.6983 | 3.6962 | 3.6928 | 3.6918 | [5 empty] | √ | √ | √ | √ | √ | √ | √ | √ | √ | √ | √
| FAI19 |  | 4.47 | 0.03 | -0.03 | 4.5 | 4.44 | CMM | 4.4791 | 4.5018 | 4.4739 | 4.4864 | 4.4897 | 4.5021 | 4.4863 | 4.4908 | 4.4839 | 4.5042 | 4.5021 | [5 empty] | √ | 0.0018 | √ | √ | √ | 0.0021 | √ | √ | √ | 0.0042 | 0.0021
| FAI22 | V | 3.19 | 0.03 | -0.03 | 3.22 | 3.16 | CMM | 3.1985 | 3.1943 | 3.1936 | 3.195 | 3.195 | 3.1959 | 3.1951 | 3.1967 | 3.2007 | 3.1988 | 3.1975 | [5 empty] | √ | √ | √ | √ | √ | √ | √ | √ | √ | √ | √
| FAI4 | D | 0 | 0.05 | 0 | 0.05 | 0 | CMM | 0.0048 | 0.0057 | 0.0053 | 0.0026 | 0.002 | 0.0055 | 0.0015 | 0.004 | 0.0045 | 0.0043 | 0.0044 | [5 empty] | √ | √ | √ | √ | √ | √ | √ | √ | √ | √ | √
| 1 | [6 empty] | CMM | -0.0014 | -0.002 | -0.0019 | -0.0001 | -0.0007 | -0.0013 | 0.0006 | -0.0018 | -0.0013 | -0.0012 | -0.0012
| 2 | [6 empty] | CMM | -0.0013 | -0.0011 | -0.0008 | -0.0013 | 0 | -0.0019 | -0.0009 | -0.0002 | -0.0012 | -0.001 | -0.0011
| 3 | [6 empty] | CMM | 0.0028 | 0.0031 | 0.0025 | 0.0012 | 0.0007 | 0.0033 | 0.0003 | 0.002 | 0.0026 | 0.002 | 0.0021
| 4 | [6 empty] | CMM | 0.0022 | 0.0025 | 0.0016 | 0.0001 | 0.0003 | 0.0023 | 0.0002 | 0.0018 | 0.0021 | 0.001 | 0.0011
| 5 | [6 empty] | CMM | -0.0002 | 0.0001 | 0.0013 | 0.0013 | 0.0009 | -0.0001 | -0.0008 | 0.0002 | -0.0003 | 0.0014 | 0.0014
| 6 | [6 empty] | CMM | -0.002 | -0.0026 | -0.0028 | -0.0012 | -0.0011 | -0.0022 | 0.0005 | -0.002 | -0.0019 | -0.0022 | -0.0023