## 806-65036
安徽中耀智能科技有限公司首件尺寸报告
料号 | 806-65036 | [5 empty] | 工单号 |  |  |  | WW132-260622024 | [6 empty] | 工站 | [5 empty] | 烧结炉号 | [5 empty] | 量测机台号 |  |  |  |  | 测量人员 |  |  |  | 审核
[18 empty] | 烧结 | [5 empty] | DC03 | [5 empty] | CMM4#/OMM5# |  |  |  |  | 田丽/禹欣 |  |  |  | 陈跃进
日期 | 尺寸编号 | SPC | 标准值 | 上公差 | 下公差 | 上限 | 下限 | 检测 工具 | 检测结果 | [15 empty] | 量测分析
[9 empty] | 测量值 | [15 empty] | 判断（√ OR DEV)
[9 empty] | 1 | 2 | 3 | 4 | 5 | 6 | 7 | 8 | 9 | 10 | 复测3 | 12 | 13 | 14 | 15 | 16 | 1 | 2 | 3 | 4 | 5 | 6 | 7 | 8 | 9 | 10 | 复测3 | 12 | 13 | 14 | 15 | 16
2026-06-25 | FAI21 |  | 8.22 | 0.05 | -0.05 | 8.27 | 8.17 | OMM | 8.214 | 8.214 | 8.215 | 8.201 | 8.215 | 8.219 | 8.216 | 8.218 | 8.206 | 8.217 | [6 empty] | √ | √ | √ | √ | √ | √ | √ | √ | √ | √
| FAI14 | N | 0.5 | 0.03 | -0.03 | 0.53 | 0.47 | OMM | 0.4782 | 0.4817 | 0.4863 | 0.4818 | 0.4869 | 0.4817 | 0.483 | 0.4928 | 0.4803 | 0.4821 | [6 empty] | √ | √ | √ | √ | √ | √ | √ | √ | √ | √
| FAI16 |  | 3.71 | 0.03 | -0.03 | 3.74 | 3.68 | CMM | 3.6928 | 3.694 | 3.6947 | 3.6917 | 3.6814 | 3.6931 | 3.6914 | 3.6927 | 3.6962 | 3.6941 | 3.6938 | [5 empty] | √ | √ | √ | √ | √ | √ | √ | √ | √ | √ | √
| FAI19 |  | 4.47 | 0.03 | -0.03 | 4.5 | 4.44 | CMM | 4.4859 | 4.4879 | 4.5026 | 4.4968 | 4.4792 | 4.4838 | 4.502 | 4.4891 | 4.5014 | 4.4791 | 4.5006 | [5 empty] | √ | √ | 0.0026 | √ | √ | √ | 0.002 | √ | 0.0014 | √ | 0.0006
| FAI22 | V | 3.19 | 0.03 | -0.03 | 3.22 | 3.16 | CMM | 3.196 | 3.1944 | 3.203 | 3.1941 | 3.1978 | 3.1931 | 3.2025 | 3.1936 | 3.1878 | 3.1926 | 3.2016 | [5 empty] | √ | √ | √ | √ | √ | √ | √ | √ | √ | √ | √
| FAI4 | D | 0 | 0.05 | 0 | 0.05 | 0 | CMM | 0.0062 | 0.0019 | 0.0014 | 0.0018 | 0.0062 | 0.0014 | 0.0036 | 0.0041 | 0.0035 | 0.0033 | 0.0019 | [5 empty] | √ | √ | √ | √ | √ | √ | √ | √ | √ | √ | √
| 1 | [6 empty] | CMM | -0.0025 | 0.0003 | -0.0005 | 0.0004 | -0.0009 | -0.0004 | -0.0006 | -0.0017 | -0.0009 | -0.0011 | -0.0004
| 2 | [6 empty] | CMM | -0.0009 | -0.0011 | -0.0003 | -0.0011 | -0.0015 | -0.0001 | -0.0014 | -0.0001 | -0.0012 | -0.001 | -0.0004
| 3 | [6 empty] | CMM | 0.0033 | 0.0008 | 0.0008 | 0.0008 | 0.0027 | 0.0006 | 0.002 | 0.002 | 0.0023 | 0.0021 | 0.0009
| 4 | [6 empty] | CMM | 0.003 | 0.0004 | 0.0009 | 0.0007 | 0.0032 | 0.0008 | 0.0011 | 0.0024 | 0.0022 | 0.002 | 0.001
| 5 | [6 empty] | CMM | -0.0001 | -0.0003 | -0.0005 | -0.0011 | -0.003 | -0.0006 | 0.0005 | -0.0012 | -0.0013 | -0.0009 | -0.0009
| 6 | [6 empty] | CMM | -0.0028 | -0.0001 | -0.0004 | 0.0003 | -0.0004 | -0.0002 | -0.0016 | -0.0013 | -0.001 | -0.0012 | -0.0002