## 806-64563
安徽中耀智能科技有限公司首件尺寸报告
料号 | X806-64563 | [5 empty] | 工单号 |  |  |  | ww115-260623025 | [6 empty] | 工站 | [5 empty] | 射出机台号 | [5 empty] | 测量机台 |  |  |  |  | 测量人员 |  |  |  | 审核
[18 empty] | 射出 | [5 empty] | A01# | [5 empty] | OMM5# |  |  |  |  | 禹欣 |  |  |  | 陈跃进
日期 | 尺寸编号 | SPC | 标准值 | 上公差 | 下公差 | 上限 | 下限 | 检测 工具 | 检测结果 | [15 empty] | 量测分析
[9 empty] | 测量值 | [15 empty] | 判断（√ OR DEV)
[9 empty] | 1-1 | 1-2 | 1-3 | 1-6 | 1-7 | 1-8 | 2-1 | 2-2 | 2-3 | 2-6 | 2-7 | 2-8 | 13 | 14 | 15 | 16 | 1-1 | 1-2 | 1-3 | 1-6 | 1-7 | 1-8 | 2-1 | 2-2 | 2-3 | 2-6 | 2-7 | 2-8 | 13 | 14 | 15 | 16
2026-06-27 | FAI15 | O | 6.26 | 0.025 | -0.025 | 6.285 | 6.235 | OMM | 6.2749 | 6.2561 | 6.2583 | 6.261 | 6.2624 | 6.2781 | 6.2655 | 6.2641 | 6.2714 | 6.2583 | 6.263 | 6.264 |  |  |  |  | √ | √ | √ | √ | √ | √ | √ | √ | √ | √ | √ | √
| FAI13_1 | AD | 2.44 | 0.03 | -0.03 | 2.47 | 2.41 | OMM | 2.4291 | 2.4313 | 2.4363 | 2.4343 | 2.4333 | 2.4319 | 2.4352 | 2.4305 | 2.4322 | 2.4367 | 2.4336 | 2.4343 |  |  |  |  | √ | √ | √ | √ | √ | √ | √ | √ | √ | √ | √ | √
| FAI13_2 | AD | 2.44 | 0.03 | -0.03 | 2.47 | 2.41 | OMM | 2.4337 | 2.4348 | 2.4382 | 2.4374 | 2.4332 | 2.4276 | 2.4431 | 2.4361 | 2.4348 | 2.432 | 2.4368 | 2.435 |  |  |  |  | √ | √ | √ | √ | √ | √ | √ | √ | √ | √ | √ | √
| FAI2_1 |  | 0.81 | 0.03 | -0.03 | 0.84 | 0.78 | OMM | 0.7828 | 0.7827 | 0.7834 | 0.7879 | 0.7874 | 0.7845 | 0.7994 | 0.7876 | 0.789 | 0.7891 | 0.7865 | 0.7819 |  |  |  |  | √ | √ | √ | √ | √ | √ | √ | √ | √ | √ | √ | √
| FAI2_2 |  | 0.81 | 0.03 | -0.03 | 0.84 | 0.78 | OMM | 0.7975 | 0.7844 | 0.7918 | 0.7815 | 0.7845 | 0.7899 | 0.7943 | 0.7898 | 0.7856 | 0.7837 | 0.7937 | 0.7822 |  |  |  |  | √ | √ | √ | √ | √ | √ | √ | √ | √ | √ | √ | √
| FAI5_1 |  | 2.03 | 0.05 | -0.05 | 2.08 | 1.98 | OMM | 2.0143 | 2.0124 | 2.0216 | 2.0181 | 2.0182 | 2.0114 | 2.0323 | 2.0322 | 2.0195 | 2.0344 | 2.0203 | 2.0138 |  |  |  |  | √ | √ | √ | √ | √ | √ | √ | √ | √ | √ | √ | √
| FAI5_2 |  | 2.03 | 0.05 | -0.05 | 2.08 | 1.98 | OMM | 2 | 2.01 | 2.0242 | 2.0255 | 2.0171 | 2.0091 | 2.0366 | 2.026 | 2.0214 | 2.0362 | 2.0179 | 2.0113 |  |  |  |  | √ | √ | √ | √ | √ | √ | √ | √ | √ | √ | √ | √