## 806-65038
安徽中耀智能科技有限公司首件尺寸报告
料号 | 806-65038 | [5 empty] | 工单号 |  |  |  | WW132-260531014 | [6 empty] | 工站 | [5 empty] | 烧结炉号 | [5 empty] | 量测机台号 |  |  |  |  | 测量人员 |  |  |  | 审核
[18 empty] | 烧结 | [5 empty] | DC03 | [5 empty] | CMM4#OMM4# |  |  |  |  | 蒋金潘/禹欣 |  |  |  | 陈跃进
日期 | 尺寸编号 | SIP | 标准值 | 上公差 | 下公差 | 上限 | 下限 | 检测 工具 | 检测结果 | [15 empty] | 量测分析
[9 empty] | 测量值 | [15 empty] | 判断（√ OR DEV)
[9 empty] | 1 | 2 | 3 | 4 | 5 | 6 | 7 | 8 | 9 | 10 | 11 | 12 | 13 | 14 | 15 | 16 | 1 | 2 | 3 | 4 | 5 | 6 | 7 | 8 | 9 | 10 | 11 | 12 | 13 | 14 | 15 | 16
2026-06-05 | FAI 21 |  | 8.22 | 0.05 | -0.05 | 8.27 | 8.17 | OMM | 8.217 | 8.224 | 8.21 | 8.204 | 8.223 | 8.213 | 8.231 | 8.21 | 8.204 | 8.208 | [6 empty] | √ | √ | √ | √ | √ | √ | √ | √ | √ | √
| FAI 19 | 参考 | 4.47 | 0.03 | -0.03 | 4.5 | 4.44 | OMM | 4.483 | 4.485 | 4.499 | 4.483 | 4.487 | 4.493 | 4.483 | 4.484 | 4.499 | 4.489 | [6 empty] | √ | √ | √ | √ | √ | √ | √ | √ | √ | √
| FAI 14 | N | 0.5 | 0.03 | -0.03 | 0.53 | 0.47 | OMM | 0.4857 | 0.4749 | 0.4936 | 0.4862 | 0.4894 | 0.4973 | 0.4966 | 0.4895 | 0.4834 | 0.4957 | [6 empty] | √ | √ | √ | √ | √ | √ | √ | √ | √ | √
| FAI 16 |  | 3.71 | 0.03 | -0.03 | 3.74 | 3.68 | CMM | 3.706 | 3.7059 | 3.6975 | 3.7032 | 3.7045 | 3.7035 | 3.7061 | 3.7038 | 3.6999 | 3.6968 | [6 empty] | √ | √ | √ | √ | √ | √ | √ | √ | √ | √
| FAI 19 |  | 4.47 | 0.03 | -0.03 | 4.5 | 4.44 | CMM | 4.4907 | 4.4857 | 4.4853 | 4.4797 | 4.4791 | 4.4753 | 4.496 | 4.4835 | 4.4975 | 4.4961 | [6 empty] | √ | √ | √ | √ | √ | √ | √ | √ | √ | √
| FAI 22 | V | 3.19 | 0.03 | -0.03 | 3.22 | 3.16 | CMM | 3.1777 | 3.1873 | 3.1846 | 3.1856 | 3.1887 | 3.1891 | 3.179 | 3.1861 | 3.184 | 3.1837 | [6 empty] | √ | √ | √ | √ | √ | √ | √ | √ | √ | √
| FAI 4 | B | 0 | 0.05 | 0 | 0.05 | 0 | CMM | 0.0026 | 0.0023 | 0.0032 | 0.0016 | 0.0018 | 0.001 | 0.0031 | 0.0014 | 0.0028 | 0.0011 | [6 empty] | √ | √ | √ | √ | √ | √ | √ | √ | √ | √
| 1 | [6 empty] | CMM | 0.0006 | 0.0012 | 0.0018 | 0.0007 | 0.0011 | 0.0005 | 0.0017 | 0.0008 | 0.0016 | 0.0006
| 2 | [6 empty] | CMM | -0.0016 | -0.0006 | -0.0011 | 0.0001 | -0.0005 | -0.0001 | -0.0007 | -0.0006 | -0.0007 | -0.0004
| 3 | [6 empty] | CMM | 0.001 | -0.0007 | -0.0007 | -0.0008 | -0.0006 | -0.0003 | -0.0011 | -0.0001 | -0.0008 | -0.0002
| 4 | [6 empty] | CMM | 0.0002 | -0.0011 | -0.0014 | -0.0007 | -0.0006 | -0.0002 | -0.0014 | -0.0002 | -0.0012 | -0.0004
| 5 | [6 empty] | CMM | 0 | 0.0004 | 0.0005 | 0 | -0.0007 | -0.0004 | -0.0001 | -0.0005 | 0 | -0.0001
| 6 | [6 empty] | CMM | -0.0002 | 0.0008 | 0.001 | 0.0008 | 0.0012 | 0.0006 | 0.0015 | 0.0006 | 0.0012 | 0.0005