## 806-65038
安徽中耀智能科技有限公司首件尺寸报告
料号 | 806-65038 | [5 empty] | 工单号 | [10 empty] | 工站 |  |  | 炉号 | [5 empty] | 测量机台号 |  |  |  |  | 测量人员 |  |  |  | 审核
[18 empty] | 烧结 | [8 empty] | OMM4# |  |  |  |  | 禹欣 |  |  |  | 陈跃进
日期 | 尺寸编号 | SPC | 标准值 | 上公差 | 下公差 | 上限 | 下限 | 检测 工具 | 检测结果 | [12 empty] | 量测分析
[9 empty] | 测量值 | [12 empty] | 判断（√ OR DEV)
[9 empty] | 1-1 | 1-2 | 1-3 | 1-4 | 1-5 | 1-6 | 2-1 | 2-2 | 2-3 | 2-4 | 2-5 | 2-6 |  | 1-1 | 1-2 | 1-3 | 1-4 | 1-5 | 1-6 | 2-1 | 2-2 | 2-3 | 2-4 | 2-5 | 2-6 | 0 | 0 | 0 | 0
2026-06-06 | FAI 21 |  | 8.22 | 0.05 | -0.05 | 8.27 | 8.17 | OMM | 8.22 | 8.217 | 8.22 | 8.216 | 8.221 | 8.217 | 8.214 | 8.209 | 8.214 | 8.212 | 8.216 | 8.208 |  | √ | √ | √ | √ | √ | √ | √ | √ | √ | √ | √ | √
日期 | 尺寸编号 | SPC | 标准值 | 上公差 | 下公差 | 上限 | 下限 | 检测 工具 | 检测结果 | [12 empty] | 量测分析
[9 empty] | 测量值 | [12 empty] | 判断（√ OR DEV)
[9 empty] | 3-1 | 3-2 | 3-3 | 3-4 | 3-5 | 3-6 | 4-1 | 4-2 | 4-3 | 4-4 | 4-5 | 4-6 |  | 3-1 | 3-2 | 3-3 | 3-4 | 3-5 | 3-6 | 4-1 | 4-2 | 4-3 | 4-4 | 4-5 | 4-6 | 0 | 0 | 0 | 0
2026-06-06 | FAI 21 |  | 8.22 | 0.05 | -0.05 | 8.27 | 8.17 | OMM | 8.214 | 8.216 | 8.206 | 8.207 | 8.206 | 8.21 | 8.21 | 8.207 | 8.212 | 8.212 | 8.212 | 8.215 |  | √ | √ | √ | √ | √ | √ | √ | √ | √ | √ | √ | √
日期 | 尺寸编号 | SPC | 标准值 | 上公差 | 下公差 | 上限 | 下限 | 检测 工具 | 检测结果 | [12 empty] | 量测分析
[9 empty] | 测量值 | [12 empty] | 判断（√ OR DEV)
[9 empty] | 5-1 | 5-2 | 5-3 | 5-4 | 5-5 | 5-6 | 6-1 | 6-2 | 6-3 | 6-4 | 6-5 | 6-6 |  | 5-1 | 5-2 | 5-3 | 5-4 | 5-5 | 5-6 | 6-1 | 6-2 | 6-3 | 6-4 | 6-5 | 6-6 | 0 | 0 | 0 | 0
2026-06-06 | FAI 21 |  | 8.22 | 0.05 | -0.05 | 8.27 | 8.17 | OMM | 8.208 | 8.216 | 8.212 | 8.223 | 8.202 | 8.209 | 8.214 | 8.205 | 8.214 | 8.215 | 8.215 | 8.222 |  | √ | √ | √ | √ | √ | √ | √ | √ | √ | √ | √ | √
日期 | 尺寸编号 | SPC | 标准值 | 上公差 | 下公差 | 上限 | 下限 | 检测 工具 | 检测结果 | [12 empty] | 量测分析
[9 empty] | 测量值 | [12 empty] | 判断（√ OR DEV)
[9 empty] | 8-1 | 8-2 | 8-3 | 8-4 | 8-5 | 8-6 | [7 empty] | 8-1 | 8-2 | 8-3 | 8-4 | 8-5 | 8-6 | 0 | 0 | 0 | 0 | 0 | 0 | 0 | 0 | 0 | 0
2026-06-06 | FAI 21 |  | 8.22 | 0.05 | -0.05 | 8.27 | 8.17 | OMM | 8.203 | 8.207 | 8.223 | 8.209 | 8.205 | 8.213 | [7 empty] | √ | √ | √ | √ | √ | √