## X806-64562
安徽中耀智能科技有限公司首件尺寸报告
料号 | X806-64562 | [5 empty] | 工单号 |  |  |  | ww115-260518014 | [6 empty] | 工站 | [5 empty] | 射出机台号 | [5 empty] | 测量机台 |  |  |  |  | 测量人员 |  |  |  | 审核
[18 empty] | 射出 | [5 empty] | 14# | [5 empty] | OMM4# |  |  |  |  | 禹欣 |  |  |  | 陈跃进
日期 | 尺寸编号 | SPC | 标准值 | 上公差 | 下公差 | 上限 | 下限 | 检测 工具 | 检测结果 | [15 empty] | 量测分析
[9 empty] | 测量值 | [15 empty] | 判断（√ OR DEV)
[9 empty] | 1-1 | 1-2 | 2-1 | 2-2 | 3-1 | 3-2 | 4-1 | 4-2 | 5-1 | 5-2 | 6-1 | 6-2 | 8-1 | 复测 | 15 | 16 | 1-1 | 1-2 | 2-1 | 2-2 | 3-1 | 3-2 | 4-1 | 4-2 | 5-1 | 5-2 | 6-1 | 6-2 | 8-1 | 复测 | 15 | 16
2026-06-07 | FAI 35-1 |  | 0.8 | 0.03 | -0.03 | 0.83 | 0.77 | OMM | 0.7967 | 0.7967 | 0.8051 | 0.8049 | 0.7984 | 0.7984 | 0.8016 | 0.7992 | 0.7971 | 0.7969 | 0.7978 | 0.7969 | 0.7972 |  |  |  | √ | √ | √ | √ | √ | √ | √ | √ | √ | √ | √ | √ | √
| FAI 35-2 |  | 0.8 | 0.03 | -0.03 | 0.83 | 0.77 | OMM | 0.7973 | 0.7942 | 0.8019 | 0.8021 | 0.7951 | 0.7955 | 0.7971 | 0.797 | 0.7937 | 0.7932 | 0.7939 | 0.7939 | 0.7944 |  |  |  | √ | √ | √ | √ | √ | √ | √ | √ | √ | √ | √ | √ | √
| FAI 6 |  | 1.85 | 0.06 | -0.06 | 1.91 | 1.79 | OMM | 1.8478 | 1.8456 | 1.8453 | 1.8437 | 1.8726 | 1.8416 | 1.8475 | 1.8438 | 1.8918 | 1.8918 | 1.8893 | 1.8992 | 1.9077 |  |  |  | √ | √ | √ | √ | √ | √ | √ | √ | √ | √ | √ | √ | √
| FAI5.1 |  | 1.86 | 0.06 | -0.06 | 1.92 | 1.8 | OMM | 1.8294 | 1.8324 | 1.839 | 1.8333 | 1.8396 | 1.8491 | 1.8163 | 1.8256 | 1.8095 | 1.8086 | 1.8008 | 1.8042 | 1.803 |  |  |  | √ | √ | √ | √ | √ | √ | √ | √ | √ | √ | √ | √ | √
| FAI5.2 |  | 1.86 | 0.06 | -0.06 | 1.92 | 1.8 | OMM | 1.8278 | 1.8303 | 1.8365 | 1.8285 | 1.8334 | 1.8334 | 1.8208 | 1.8256 | 1.8033 | 1.8068 | 1.8173 | 1.8054 | 1.8096 |  |  |  | √ | √ | √ | √ | √ | √ | √ | √ | √ | √ | √ | √ | √
| FAI 17 | Q | 6.26 | 0.025 | -0.025 | 6.285 | 6.235 | OMM | 6.2858 | 6.2643 | 6.2822 | 6.2798 | 6.3004 | 6.2693 | 6.2577 | 6.2808 | 6.2699 | 6.2664 | 6.2861 | 6.2814 | 6.2775 | 6.3018 |  |  | 0.0008 | √ | √ | √ | 0.0154 | √ | √ | √ | √ | √ | 0.0011 | √ | √ | 0.0168
| FAI22.1 |  | 1.27 | 0.03 | -0.03 | 1.3 | 1.24 | OMM | 1.2712 | 1.2689 | 1.2549 | 1.2637 | 1.2712 | 1.2737 | 1.2628 | 1.2636 | 1.2493 | 1.259 | 1.2671 | 1.2687 | 1.2802 | 1.2735 |  |  | √ | √ | √ | √ | √ | √ | √ | √ | √ | √ | √ | √ | √ | √
| FAI22.2 |  | 1.27 | 0.03 | -0.03 | 1.3 | 1.24 | OMM | 1.2599 | 1.2616 | 1.2625 | 1.2606 | 1.2873 | 1.2821 | 1.2634 | 1.2639 | 1.2665 | 1.2689 | 1.266 | 1.2675 | 1.27 | 1.2852 |  |  | √ | √ | √ | √ | √ | √ | √ | √ | √ | √ | √ | √ | √ | √