## X806-64562
安徽中耀智能科技有限公司首件尺寸报告
料号 | X806-64562 | [5 empty] | 工单号 |  |  |  | ww115-260601001 | [6 empty] | 工站 | [5 empty] | 射出机台号 | [5 empty] | 测量机台 |  |  |  |  | 测量人员 |  |  |  | 审核
[18 empty] | 射出 | [5 empty] | 11# | [5 empty] | OMM4# |  |  |  |  | 禹欣 |  |  |  | 陈跃进
日期 | 尺寸编号 | SPC | 标准值 | 上公差 | 下公差 | 上限 | 下限 | 检测 工具 | 检测结果 | [15 empty] | 量测分析
[9 empty] | 测量值 | [15 empty] | 判断（√ OR DEV)
[9 empty] | 1-1 | 1-2 | 1-3 | 1-4 | 1-5 | 1-7 | 1-8 | 2-1 | 2-2 | 2-3 | 2-4 | 2-5 | 2-7 | 2-8 | 复测1-1 | 16 | 1-1 | 1-2 | 1-3 | 1-4 | 1-5 | 1-7 | 1-8 | 2-1 | 2-2 | 2-3 | 2-4 | 2-5 | 2-7 | 2-8 | 复测1-1 | 16
2026-06-06 | FAI 35-1 |  | 0.8 | 0.03 | -0.03 | 0.83 | 0.77 | OMM | 0.8033 | 0.8006 | 0.8025 | 0.8046 | 0.8045 | 0.8037 | 0.8033 | 0.8032 | 0.8039 | 0.8024 | 0.8022 | 0.8038 | 0.8036 | 0.8039 |  |  | √ | √ | √ | √ | √ | √ | √ | √ | √ | √ | √ | √ | √ | √ | √
| FAI 35-2 |  | 0.8 | 0.03 | -0.03 | 0.83 | 0.77 | OMM | 0.7993 | 0.7972 | 0.798 | 0.7989 | 0.7988 | 0.7989 | 0.7986 | 0.7986 | 0.7991 | 0.7984 | 0.7988 | 0.7985 | 0.7989 | 0.8006 |  |  | √ | √ | √ | √ | √ | √ | √ | √ | √ | √ | √ | √ | √ | √ | √
| FAI 6 |  | 1.85 | 0.06 | -0.06 | 1.91 | 1.79 | OMM | 1.8492 | 1.8728 | 1.8538 | 1.8464 | 1.8466 | 1.8499 | 1.8515 | 1.8512 | 1.8492 | 1.8852 | 1.8792 | 1.8452 | 1.8475 | 1.8515 |  |  | √ | √ | √ | √ | √ | √ | √ | √ | √ | √ | √ | √ | √ | √ | √
| FAI5.1 |  | 1.86 | 0.06 | -0.06 | 1.92 | 1.8 | OMM | 1.8134 | 1.809 | 1.8177 | 1.8392 | 1.8256 | 1.8363 | 1.8291 | 1.8284 | 1.8238 | 1.8085 | 1.8201 | 1.8366 | 1.834 | 1.8338 |  |  | √ | √ | √ | √ | √ | √ | √ | √ | √ | √ | √ | √ | √ | √ | √
| FAI5.2 |  | 1.86 | 0.06 | -0.06 | 1.92 | 1.8 | OMM | 1.8243 | 1.8037 | 1.8094 | 1.8268 | 1.8349 | 1.8211 | 1.8235 | 1.8216 | 1.8317 | 1.8043 | 1.8126 | 1.8306 | 1.8272 | 1.8197 |  |  | √ | √ | √ | √ | √ | √ | √ | √ | √ | √ | √ | √ | √ | √ | √
| FAI 17 | Q | 6.26 | 0.025 | -0.025 | 6.285 | 6.235 | OMM | 6.3049 | 6.2871 | 6.2745 | 6.253 | 6.2732 | 6.2699 | 6.2684 | 6.2642 | 6.2633 | 6.2624 | 6.2634 | 6.2771 | 6.2609 | 6.2771 | 6.3088 |  | 0.0199 | 0.0021 | √ | √ | √ | √ | √ | √ | √ | √ | √ | √ | √ | √ | 0.0238
| FAI22.1 |  | 1.27 | 0.03 | -0.03 | 1.3 | 1.24 | OMM | 1.2675 | 1.2459 | 1.2535 | 1.2441 | 1.2456 | 1.2542 | 1.2575 | 1.2505 | 1.2682 | 1.2567 | 1.2577 | 1.2455 | 1.2491 | 1.2527 | 1.2657 |  | √ | √ | √ | √ | √ | √ | √ | √ | √ | √ | √ | √ | √ | √ | √
| FAI22.2 |  | 1.27 | 0.03 | -0.03 | 1.3 | 1.24 | OMM | 1.2637 | 1.243 | 1.2573 | 1.2489 | 1.2495 | 1.264 | 1.2606 | 1.2546 | 1.2678 | 1.2499 | 1.2621 | 1.2488 | 1.2591 | 1.2578 | 1.2652 |  | √ | √ | √ | √ | √ | √ | √ | √ | √ | √ | √ | √ | √ | √ | √