## X806-65035
安徽中耀智能科技有限公司首件尺寸报告
料号 | 806-65035 | [5 empty] | 工单号 |  |  |  | WW132-260531043 | [6 empty] | 工站 | [5 empty] | 烧结炉号 | [5 empty] | 量测机台号 |  |  |  |  | 测量人员 |  |  |  | 审核
[18 empty] | 烧结 | [5 empty] | DC03 | [5 empty] | CMM4#/OMM4# |  |  |  |  | 蒋金潘/禹欣 |  |  |  | 陈跃进
日期 | 尺寸编号 | SPC | 标准值 | 上公差 | 下公差 | 上限 | 下限 | 检测 工具 | 检测结果 | [15 empty] | 量测分析
[9 empty] | 测量值 | [15 empty] | 判断（√ OR DEV)
[9 empty] | 1 | 2 | 3 | 4 | 5 | 6 | 7 | 8 | 9 | 10 | 复测8 | 复测2 | 13 | 14 | 15 | 16 | 1 | 2 | 3 | 4 | 5 | 6 | 7 | 8 | 9 | 10 | 复测8 | 复测2 | 13 | 14 | 15 | 16
2026-06-07 | FA45 | 参考 | 8.2 | 0.05 | -0.05 | 8.25 | 8.15 | OMM | 8.1749 | 8.1972 | 8.2073 | 8.2056 | 8.2034 | 8.2001 | 8.2004 | 8.2045 | 8.2055 | 8.2017 |  | 8.1913 |  |  |  |  | √ | √ | √ | √ | √ | √ | √ | √ | √ | √ |  | √
| FAI24 | 参考 | 3.6 | 0.05 | -0.05 | 3.65 | 3.55 | OMM | 3.6111 | 3.4819 | 3.518 | 3.5335 | 3.5338 | 3.524 | 3.565 | 3.5748 | 3.5041 | 3.5845 |  | 3.4792 |  |  |  |  | √ | -0.0681 | -0.032 | -0.0165 | -0.0162 | -0.026 | √ | √ | -0.0459 | √ |  | -0.0708
| FAI14 | N | 0.5 | 0.03 | -0.03 | 0.53 | 0.47 | OMM | 0.4861 | 0.5 | 0.4732 | 0.5004 | 0.4837 | 0.4858 | 0.4961 | 0.4806 | 0.5014 | 0.5046 | [6 empty] | √ | √ | √ | √ | √ | √ | √ | √ | √ | √
| FAI23 | W | 2.76 | 0.03 | -0.03 | 2.79 | 2.73 | CMM | 2.7484 | 2.7489 | 2.7467 | 2.7457 | 2.7467 | 2.7461 | 2.747 | 2.7434 | 2.7484 | 2.7464 | 2.7424 | [5 empty] | √ | √ | √ | √ | √ | √ | √ | √ | √ | √ | √
| FAI24 |  | 3.6 | 0.05 | -0.05 | 3.65 | 3.55 | CMM | 3.5817 | 3.6392 | 3.6239 | 3.6374 | 3.6365 | 3.6512 | 3.64 | 3.6549 | 3.6364 | 3.623 | 3.6505 | [5 empty] | √ | √ | √ | √ | √ | 0.0012 | √ | 0.0049 | √ | √ | 0.0005
| FA45 |  | 8.2 | 0.05 | -0.05 | 8.25 | 8.15 | CMM | 8.1813 | 8.1908 | 8.2033 | 8.1952 | 8.2018 | 8.198 | 8.1933 | 8.2005 | 8.1934 | 8.1998 | 8.1988 | [5 empty] | √ | √ | √ | √ | √ | √ | √ | √ | √ | √ | √
| FAI52 |  | 0.6 | 0.02 | -0.02 | 0.62 | 0.58 | CMM | 0.6074 | 0.6084 | 0.6034 | 0.6089 | 0.6081 | 0.6061 | 0.6079 | 0.6052 | 0.6031 | 0.6034 | 0.6045 | [5 empty] | √ | √ | √ | √ | √ | √ | √ | √ | √ | √ | √
| FAI4 | D | 0 | 0.05 | 0 | 0.05 | 0 | CMM | 0.0045 | 0.0056 | 0.0049 | 0.0066 | 0.0064 | 0.0044 | 0.0034 | 0.0039 | 0.0035 | 0.0064 | 0.0038 | [5 empty] | √ | √ | √ | √ | √ | √ | √ | √ | √ | √ | √
| 1 | [6 empty] | CMM | 0.0023 | 0.0024 | 0.002 | 0.0029 | 0.003 | 0.0012 | 0.0016 | 0.002 | 0.0005 | 0.0031 | 0.002
| 2 | [6 empty] | CMM | -0.0002 | -0.0009 | 0 | -0.0009 | -0.0017 | -0.0008 | -0.0016 | -0.0019 | -0.0005 | 0 | -0.0018
| 3 | [6 empty] | CMM | -0.0022 | -0.002 | -0.0023 | -0.0025 | -0.0018 | -0.001 | -0.0003 | -0.0003 | -0.0005 | -0.0032 | -0.0004
| 4 | [6 empty] | CMM | -0.0021 | -0.001 | -0.0015 | -0.0014 | -0.001 | 0 | -0.0003 | -0.0009 | 0.0005 | -0.0029 | -0.0008
| 5 | [6 empty] | CMM | -0.0002 | -0.002 | -0.001 | -0.0022 | -0.0024 | -0.0019 | -0.0012 | -0.0005 | -0.0018 | -0.0003 | -0.0007
| 6 | [6 empty] | CMM | 0.0023 | 0.0035 | 0.0027 | 0.0041 | 0.004 | 0.0024 | 0.0018 | 0.0016 | 0.0017 | 0.0032 | 0.0017