## 806-65036
安徽中耀智能科技有限公司首件尺寸报告
料号 | 806-65036 | [5 empty] | 工单号 |  |  |  | WW132-260531010 | [6 empty] | 工站 | [5 empty] | 烧结炉号 | [5 empty] | 量测机台号 |  |  |  |  | 测量人员 |  |  |  | 审核
[18 empty] | 烧结 | [5 empty] | DC03 | [5 empty] | CMM5#/OMM4# |  |  |  |  | 吴嘉庆/禹欣 |  |  |  | 陈跃进
日期 | 尺寸编号 | SPC | 标准值 | 上公差 | 下公差 | 上限 | 下限 | 检测 工具 | 检测结果 | [15 empty] | 量测分析
[9 empty] | 测量值 | [15 empty] | 判断（√ OR DEV)
[9 empty] | 1 | 2 | 3 | 4 | 5 | 6 | 7 | 8 | 9 | 10 | 复测6 | 12 | 13 | 14 | 15 | 16 | 1 | 2 | 3 | 4 | 5 | 6 | 7 | 8 | 9 | 10 | 复测6 | 12 | 13 | 14 | 15 | 16
2026-06-07 | FAI19 | 参考 | 4.47 | 0.03 | -0.03 | 4.5 | 4.44 | OMM | 4.493 | 4.5 | 4.51 | 4.5 | 4.511 | 4.522 | 4.514 | 4.505 | 4.499 | 4.498 | 4.543 | [5 empty] | √ | √ | 0.01 | √ | 0.011 | 0.022 | 0.014 | 0.005 | √ | √ | 0.043
| FAI21 |  | 8.22 | 0.05 | -0.05 | 8.27 | 8.17 | OMM | 8.189 | 8.179 | 8.189 | 8.185 | 8.191 | 8.188 | 8.185 | 8.189 | 8.182 | 8.189 | 8.197 | [5 empty] | √ | √ | √ | √ | √ | √ | √ | √ | √ | √ | √
| FAI14 | N | 0.5 | 0.03 | -0.03 | 0.53 | 0.47 | OMM | 0.4834 | 0.4835 | 0.4799 | 0.4758 | 0.4943 | 0.4775 | 0.481 | 0.4978 | 0.4865 | 0.4853 | 复测2 | 复测6 |  |  |  |  | √ | √ | √ | √ | √ | √ | √ | √ | √ | √ | #VALUE! | #VALUE!
| FAI16 |  | 3.71 | 0.03 | -0.03 | 3.74 | 3.68 | CMM | 3.6889 | 3.6898 | 3.6883 | 3.6914 | 3.6855 | 3.6888 | 3.6885 | 3.6905 | 3.6893 | 3.6874 | 3.6897 | 3.6887 |  |  |  |  | √ | √ | √ | √ | √ | √ | √ | √ | √ | √ | √ | √
| FAI19 |  | 4.47 | 0.03 | -0.03 | 4.5 | 4.44 | CMM | 4.4808 | 4.5064 | 4.4973 | 4.5059 | 4.4851 | 4.5075 | 4.4883 | 4.485 | 4.4999 | 4.4947 | 4.507 | 4.5066 |  |  |  |  | √ | 0.0064 | √ | 0.0059 | √ | 0.0075 | √ | √ | √ | √ | 0.007 | 0.0066
| FAI22 | V | 3.19 | 0.03 | -0.03 | 3.22 | 3.16 | CMM | 3.1975 | 3.1891 | 3.1927 | 3.1896 | 3.1931 | 3.2015 | 3.1944 | 3.1964 | 3.1891 | 3.1986 | 3.1892 | 3.2009 |  |  |  |  | √ | √ | √ | √ | √ | √ | √ | √ | √ | √ | √ | √
| FAI4 | D | 0 | 0.05 | 0 | 0.05 | 0 | CMM | 0.0027 | 0.006 | 0.0054 | 0.0076 | 0.007 | 0.0036 | 0.0053 | 0.0029 | 0.0052 | 0.0031 | 0.0061 | 0.0035 |  |  |  |  | √ | √ | √ | √ | √ | √ | √ | √ | √ | √ | √ | √
| 1 | [6 empty] | CMM | 0.0014 | -0.0023 | -0.0019 | -0.0022 | -0.0025 | -0.0009 | -0.0013 | -0.001 | -0.0023 | 0.0006 | -0.0024 | -0.0008
| 2 | [6 empty] | CMM | -0.0004 | -0.0009 | -0.0012 | -0.0021 | -0.0013 | -0.0012 | -0.0019 | -0.0006 | -0.0002 | -0.0018 | -0.001 | -0.0012
| 3 | [6 empty] | CMM | -0.001 | 0.0033 | 0.0032 | 0.0044 | 0.0037 | 0.0021 | 0.0034 | 0.0015 | 0.0025 | 0.0012 | 0.0034 | 0.002
| 4 | [6 empty] | CMM | -0.0012 | 0.003 | 0.0029 | 0.0033 | 0.0028 | 0.0014 | 0.0029 | 0.0011 | 0.0022 | 0.0005 | 0.003 | 0.0013
| 5 | [6 empty] | CMM | 0 | -0.0003 | -0.0007 | -0.0001 | 0.0005 | 0.0002 | -0.0012 | 0.0004 | 0.0005 | -0.0004 | -0.0002 | 0.0003
| 6 | [6 empty] | CMM | 0.0012 | -0.0027 | -0.0022 | -0.0033 | -0.0033 | -0.0016 | -0.0018 | -0.0014 | -0.0027 | -0.0001 | -0.0028 | -0.0015