## 806-65039
安徽中耀智能科技有限公司首件尺寸报告
料号 | 806-65039 | [5 empty] | 工单号 |  |  |  | WW132-260531009 | [6 empty] | 工站 |  |  | 烧结炉号 | [5 empty] | 量测机台号 |  |  |  |  | 测量人员 |  |  |  | 审核
[18 empty] | 烧结 |  |  | DC03 | [5 empty] | CMM4#/OMM4# |  |  |  |  | 蒋金潘/禹欣 |  |  |  | 陈跃进
日期 | 尺寸编号 | SPC | 标准值 | 上公差 | 下公差 | 上限 | 下限 | 检测 工具 | 检测结果 | [12 empty] | 量测分析
[9 empty] | 测量值 | [12 empty] | 判断（√ OR DEV)
[9 empty] | 1 | 2 | 3 | 4 | 5 | 6 | 7 | 8 | 9 | 10 | 复测8 |  |  | 1 | 2 | 3 | 4 | 5 | 6 | 7 | 8 | 9 | 10 | 复测8 | 0 | 0 | 0 | 0 | 0
2026-06-07 | FAI20 | 参考 | 8.2 | 0.05 | -0.05 | 8.25 | 8.15 | OMM | 8.1644 | 8.1642 | 8.1415 | 8.1615 | 8.1584 | 8.1563 | 8.1371 | 8.1361 | 8.1416 | 8.1694 | 8.1348 |  |  | √ | √ | -0.0085 | √ | √ | √ | -0.0129 | -0.0139 | -0.0084 | √ | -0.0152
| FAI22 | 参考 | 5.58 | 0.03 | -0.03 | 5.61 | 5.55 | OMM | 5.6313 | 5.6274 | 5.6317 | 5.6288 | 5.6334 | 5.6217 | 5.6233 | 5.6322 | 5.6212 | 5.6357 | 5.6333 |  |  | 0.0213 | 0.0174 | 0.0217 | 0.0188 | 0.0234 | 0.0117 | 0.0133 | 0.0222 | 0.0112 | 0.0257 | 0.0233
| FAI14 | N | 0.5 | 0.03 | -0.03 | 0.53 | 0.47 | OMM | 0.4972 | 0.4969 | 0.4939 | 0.4964 | 0.4927 | 0.4951 | 0.5061 | 0.4955 | 0.5015 | 0.5002 | 复测2 | 复测6 |  | √ | √ | √ | √ | √ | √ | √ | √ | √ | √ | #VALUE! | #VALUE!
| FAI20 |  | 8.2 | 0.05 | -0.05 | 8.25 | 8.15 | CMM | 8.1907 | 8.1926 | 8.1676 | 8.1876 | 8.1894 | 8.1871 | 8.1661 | 8.1683 | 8.1699 | 8.1923 | 8.1925 | 8.1871 |  | √ | √ | √ | √ | √ | √ | √ | √ | √ | √ | √ | √
| FAI22 |  | 5.58 | 0.03 | -0.03 | 5.61 | 5.55 | CMM | 5.5126 | 5.4988 | 5.5189 | 5.5117 | 5.5039 | 5.4983 | 5.5145 | 5.5134 | 5.5236 | 5.513 | 5.4973 | 5.498 |  | -0.0374 | -0.0512 | -0.0311 | -0.0383 | -0.0461 | -0.0517 | -0.0355 | -0.0366 | -0.0264 | -0.037 | -0.0527 | -0.052
| FAI24 | X | 3.34 | 0.03 | -0.03 | 3.37 | 3.31 | CMM | 3.3245 | 3.3209 | 3.3235 | 3.3234 | 3.323 | 3.3216 | 3.3239 | 3.3251 | 3.3239 | 3.3254 | 3.3204 | 3.3195 |  | √ | √ | √ | √ | √ | √ | √ | √ | √ | √ | √ | √
| FAI4 | D | 0 | 0.05 | 0 | 0.05 | 0 | CMM | 0.0076 | 0.0082 | 0.0031 | 0.0079 | 0.0083 | 0.007 | 0.0028 | 0.0036 | 0.0042 | 0.0073 | 0.0078 | 0.0069 |  | √ | √ | √ | √ | √ | √ | √ | √ | √ | √ | √ | √
| 1 | [6 empty] | CMM | 0.0012 | 0.0013 | -0.0001 | 0.0023 | 0.0016 | 0.0019 | 0.0005 | 0.0005 | 0.0017 | 0.0018 | 0.0013 | 0.0016
| 2 | [6 empty] | CMM | 0.0006 | 0.0005 | 0.0001 | -0.0006 | 0.0001 | -0.0014 | 0.0003 | 0.0004 | 0.0006 | -0.0003 | 0.0003 | -0.0014
| 3 | [6 empty] | CMM | 0.0003 | 0.0005 | 0.0015 | 0.0001 | 0.0006 | 0.0011 | -0.0001 | 0.0002 | -0.0024 | 0.0003 | 0.0007 | 0.0016
| 4 | [6 empty] | CMM | -0.0041 | -0.0044 | -0.0015 | -0.0036 | -0.0042 | -0.0026 | -0.0015 | -0.002 | -0.0024 | -0.0035 | -0.0041 | -0.0024
| 5 | [6 empty] | CMM | -0.0015 | -0.0018 | -0.0014 | -0.0023 | -0.0021 | -0.003 | -0.0004 | -0.0007 | 0.0007 | -0.0021 | -0.002 | -0.0032
| 6 | [6 empty] | CMM | 0.0035 | 0.0039 | 0.0015 | 0.0043 | 0.0041 | 0.004 | 0.0012 | 0.0016 | 0.0017 | 0.0038 | 0.0038 | 0.0038