## 806-65036
安徽中耀智能科技有限公司首件尺寸报告
料号 | X806-65036 | [5 empty] | 工单号 |  |  |  | ww115-260515021 | [6 empty] | 工站 | [5 empty] | 射出机台号 | [5 empty] | 量测机台号 |  |  |  |  | 测量人员 |  |  |  | 审核
[18 empty] | 射出 | [5 empty] | 3FC02# | [5 empty] | OMM4# |  |  |  |  | 禹欣 |  |  |  | 陈跃进
日期 | 尺寸编号 | SPC | 标准值 | 上公差 | 下公差 | 上限 | 下限 | 检测 工具 | 检测结果 | [15 empty] | 量测分析
[9 empty] | 测量值 | [15 empty] | 判断（√ OR DEV)
[9 empty] | 1-1 | 1-2 | 2-1 | 2-2 | 3-1 | 3-2 | 4-1 | 4-2 | 5-1 | 5-2 | 6-1 | 6-2 | 7-1 | 7-2 | 8-1 | 8-2 | 1-1 | 1-2 | 2-1 | 2-2 | 3-1 | 3-2 | 4-1 | 4-2 | 5-1 | 5-2 | 6-1 | 6-2 | 7-1 | 7-2 | 8-1 | 8-2
2026-06-08 | FAI 19 |  | 5.2 | 0.03 | -0.03 | 5.23 | 5.17 | OMM | 5.2707 | 5.2633 | 5.1683 | 5.1779 | 5.2218 | 5.2264 | 5.2544 | 5.1915 | 5.1456 | 5.1044 | 5.2831 | 5.1823 | 5.2289 | 5.1964 | 5.2042 | 5.2029 | 0.0407 | 0.0333 | -0.0017 | √ | √ | √ | 0.0244 | √ | -0.0244 | -0.0656 | 0.0531 | √ | √ | √ | √ | √
| FAI 21 |  | 9.55 | 0.05 | -0.05 | 9.6 | 9.5 | OMM | 9.5476 | 9.5445 | 9.5345 | 9.5345 | 9.5394 | 9.5365 | 9.5612 | 9.5628 | 9.5399 | 9.5394 | 9.5401 | 9.5371 | 9.5356 | 9.5361 | 9.5361 | 9.5374 | √ | √ | √ | √ | √ | √ | √ | √ | √ | √ | √ | √ | √ | √ | √ | √
| FAI 22 | V | 3.71 | 0.03 | -0.03 | 3.74 | 3.68 | OMM | 3.6909 | 3.7226 | 3.6908 | 3.6914 | 3.7185 | 3.7353 | 3.7339 | 3.6909 | 3.7067 | 3.6911 | 3.6933 | 3.7122 | 3.7148 | 3.7097 | 3.691 | 3.7206 | √ | √ | √ | √ | √ | √ | √ | √ | √ | √ | √ | √ | √ | √ | √ | √
日期 | 尺寸编号 | SPC | 标准值 | 上公差 | 下公差 | 上限 | 下限 | 检测 工具 | 检测结果 | [15 empty] | 量测分析
[9 empty] | 测量值 | [15 empty] | 判断（√ OR DEV)
[9 empty] | 复测1-1 | 1-2 | 2-1 | 2-2 | 3-1 | 3-2 | 4-1 | 4-2 | 5-1 | 5-2 | 6-1 | 6-2 | 7-1 | 7-2 | 8-1 | 8-2 | 复测1-1 | 1-2 | 2-1 | 2-2 | 3-1 | 3-2 | 4-1 | 4-2 | 5-1 | 5-2 | 6-1 | 6-2 | 7-1 | 7-2 | 8-1 | 8-2
2026-06-08 | FAI 19 |  | 5.2 | 0.03 | -0.03 | 5.23 | 5.17 | OMM | 5.1274 | [15 empty] | -0.0426
| FAI 21 |  | 9.55 | 0.05 | -0.05 | 9.6 | 9.5 | OMM | 9.5436 | [15 empty] | √
| FAI 22 | V | 3.71 | 0.03 | -0.03 | 3.74 | 3.68 | OMM | 3.7089 | [15 empty] | √