## 806-65039
安徽中耀智能科技有限公司首件尺寸报告
料号 | 806-65039 | [5 empty] | 工单号 |  |  |  | ww132-260524 | [6 empty] | 工站 | [5 empty] | 烧结炉号 | [5 empty] | 量测机台号 |  |  |  |  | 测量人员 |  |  |  | 审核
[18 empty] | 烧结 | [5 empty] | DC03 | [5 empty] | OMM4# |  |  |  |  | 禹欣 |  |  |  | 陈跃进
日期 | 尺寸编号 | SPC | 标准值 | 上公差 | 下公差 | 上限 | 下限 | 检测 工具 | 检测结果 | [15 empty] | 量测分析
[9 empty] | 测量值 | [15 empty] | 判断（√ OR DEV)
[9 empty] | 1 | 2 | 3 | 4 | 5 | 6 | 7 | 8 | 9 | 10 | 复测1 | 12 | 13 | 14 | 15 | 16 | 1 | 2 | 3 | 4 | 5 | 6 | 7 | 8 | 9 | 10 | 复测1 | 12 | 13 | 14 | 15 | 16
2026-06-08 | FAI20 | 参考 | 8.2 | 0.05 | -0.05 | 8.25 | 8.15 | OMM | 8.1815 | 8.1772 | 8.1802 | 8.1797 | 8.1801 | 8.1796 | 8.1655 | 8.1649 | 8.1704 | 8.1819 | 8.1822 | [5 empty] | √ | √ | √ | √ | √ | √ | √ | √ | √ | √ | √
| FAI22 | 参考 | 5.58 | 0.03 | -0.03 | 5.61 | 5.55 | OMM | 5.6324 | 5.6217 | 5.6238 | 5.6248 | 5.6174 | 5.6321 | 5.6102 | 5.6118 | 5.6125 | 5.6192 | 5.6333 | [5 empty] | 0.0224 | 0.0117 | 0.0138 | 0.0148 | 0.0074 | 0.0221 | 0.0002 | 0.0018 | 0.0025 | 0.0092 | 0.0233
| FAI14 | N | 0.5 | 0.03 | -0.03 | 0.53 | 0.47 | OMM | 0.4895 | 0.49 | 0.4918 | 0.4922 | 0.489 | 0.4895 | 0.4906 | 0.4905 | 0.4919 | 0.4913 | [6 empty] | √ | √ | √ | √ | √ | √ | √ | √ | √ | √
| FAI20 |  | 8.2 | 0.05 | -0.05 | 8.25 | 8.15 | CMM
| FAI22 |  | 5.58 | 0.03 | -0.03 | 5.61 | 5.55 | CMM
| FAI24 | X | 3.34 | 0.03 | -0.03 | 3.37 | 3.31 | CMM
| FAI4 | D | 0 | 0.05 | 0 | 0.05 | 0 | CMM
| 1 | [6 empty] | CMM
| 2 | [6 empty] | CMM
| 3 | [6 empty] | CMM
| 4 | [6 empty] | CMM
| 5 | [6 empty] | CMM
| 6 | [6 empty] | CMM