## 806-63452
安徽中耀智能科技有限公司首件尺寸报告
料号 | 806-63452 | [5 empty] | 工单号 |  |  |  | WW132-260523025 | [6 empty] | 工站 | [5 empty] | 烧结炉号 | [5 empty] | 量测机台号 |  |  |  |  | 测量人员 |  |  |  | 审核
[18 empty] | 烧结 | [5 empty] | DC03 | [5 empty] | CMM3#/OMM5# |  |  |  |  | 张婉茹/禹欣 |  |  |  | 陈跃进
日期 | 尺寸编号 | SPC | 标准值 | 上公差 | 下公差 | 上限 | 下限 | 检测 工具 | 检测结果 | [15 empty] | 量测分析
[9 empty] | 测量值 | [15 empty] | 判断（√ OR DEV)
[9 empty] | 1 | 2 | 3 | 4 | 5 | 6 | 7 | 8 | 9 | 10 | 11 | 12 | 13 | 14 | 15 | 16 | 1 | 2 | 3 | 4 | 5 | 6 | 7 | 8 | 9 | 10 | 11 | 12 | 13 | 14 | 15 | 16
6-29 | FAI24_1 | CK | 1.32 | 0.03 | -0.03 | 1.35 | 1.29 | OMM | 1.3048 | 1.3031 | 1.2936 | 1.3025 | 1.3012 | 1.3027 | 1.3011 | 1.296 | 1.2952 | 1.2974 | [6 empty] | √ | √ | √ | √ | √ | √ | √ | √ | √ | √
| FAI24_2 | CK | 1.32 | 0.03 | -0.03 | 1.35 | 1.29 | OMM | 1.304 | 1.3022 | 1.2954 | 1.3099 | 1.3046 | 1.3062 | 1.3097 | 1.2992 | 1.3004 | 1.3075 | [6 empty] | √ | √ | √ | √ | √ | √ | √ | √ | √ | √
| FAI28_1 |  | 2.14 | 0.05 | -0.05 | 2.19 | 2.09 | OMM | 2.1589 | 2.1604 | 2.1608 | 2.1603 | 2.1585 | 2.1587 | 2.16 | 2.1606 | 2.1606 | 2.1599 | [6 empty] | √ | √ | √ | √ | √ | √ | √ | √ | √ | √
| FAI28_2 |  | 2.14 | 0.05 | -0.05 | 2.19 | 2.09 | OMM | 2.17 | 2.1685 | 2.1421 | 2.1433 | 2.143 | 2.1427 | 2.1423 | 2.1419 | 2.1421 | 2.1406 | 复测7 | [5 empty] | √ | √ | √ | √ | √ | √ | √ | √ | √ | √ | #VALUE!
| FAI1 |  | 5.39 | 0.015 | -0.015 | 5.405 | 5.375 | CMM | 5.3923 | 5.39 | 5.3882 | 5.3898 | 5.3934 | 5.3894 | 5.3924 | 5.39 | 5.3903 | 5.3911 | 5.3927 | [5 empty] | √ | √ | √ | √ | √ | √ | √ | √ | √ | √ | √
| FAI37 | CM | 0.61 | 0.02 | -0.02 | 0.63 | 0.59 | CMM | 0.5886 | 0.5859 | 0.5868 | 0.5889 | 0.5876 | 0.5878 | 0.5883 | 0.5883 | 0.5886 | 0.5863 | 0.5879 | [5 empty] | -0.0014 | -0.0041 | -0.0032 | -0.0011 | -0.0024 | -0.0022 | -0.0017 | -0.0017 | -0.0014 | -0.0037 | -0.0021
| FAI54 | CT | 0 | 0.025 | -0.025 | 0.025 | -0.025 | CMM | 0.0097 | 0.0096 | 0.0201 | 0.0015 | 0.0079 | 0.0215 | 0.0081 | 0.0034 | 0.0054 | 0.0141 | 0.0086 | [5 empty] | √ | √ | √ | √ | √ | √ | √ | √ | √ | √ | √
| FAI55 | CU | 3.31 | 0.03 | -0.03 | 3.34 | 3.28 | CMM | 3.297 | 3.3034 | 3.3171 | 3.3039 | 3.2995 | 3.3174 | 3.3022 | 3.3049 | 3.3055 | 3.3097 | 3.3025 | [5 empty] | √ | √ | √ | √ | √ | √ | √ | √ | √ | √ | √
| FAI25_1X |  |  |  |  | 0 | 0 | CMM | 0.009 | 0.003 | 0.0075 | 0.007 | 0.0094 | 0.0084 | 0.0099 | 0.0065 | 0.006 | 0.0057 | 0.0104
| FAI25_1Z |  |  |  |  | 0 | 0 | CMM | 0.0092 | 0.0067 | -0.0106 | 0.0012 | 0.0097 | -0.0152 | 0.0026 | 0.0003 | 0.0009 | 0.0028 | 0.0024
| FAI25_1 | CL | 0 | 0.08 | 0 | 0.08 | 0 | CMM | 0.0258 | 0.0147 | 0.026 | 0.0142 | 0.027 | 0.0347 | 0.0205 | 0.013 | 0.0121 | 0.0128 | 0.0213 | [5 empty] | √ | √ | √ | √ | √ | √ | √ | √ | √ | √ | √
| FAI25_2X |  |  |  |  | 0 | 0 | CMM | 0.0108 | 0.0049 | 0.0108 | 0.0088 | 0.0108 | 0.0111 | 0.0109 | 0.0094 | 0.009 | 0.0088 | 0.0112
| FAI25_2Z |  |  |  |  | 0 | 0 | CMM | 0.0156 | 0.0103 | -0.005 | 0.0088 | 0.0131 | -0.0077 | 0.0084 | 0.0106 | 0.0107 | 0.0089 | 0.0085
| FAI25_2 | CL | 0 | 0.08 | 0 | 0.08 | 0 | CMM | 0.0379 | 0.0228 | 0.0238 | 0.0249 | 0.0339 | 0.027 | 0.0276 | 0.0285 | 0.028 | 0.0251 | 0.0281 | [5 empty] | √ | √ | √ | √ | √ | √ | √ | √ | √ | √ | √
| FAI29 | CJ | 0 | 0.03 | 0 | 0.03 | 0 | CMM | 0.0109 | 0.0107 | 0.0059 | 0.0126 | 0.0105 | 0.0081 | 0.0115 | 0.0106 | 0.0088 | 0.0109 | 0.0114 | [5 empty] | √ | √ | √ | √ | √ | √ | √ | √ | √ | √ | √
| FAI29_1 |  |  |  |  | 0 | 0 | CMM | -0.0069 | -0.0057 | -0.0019 | -0.0068 | -0.0063 | -0.0038 | -0.007 | -0.0047 | -0.0051 | -0.0056 | -0.007
| FAI29_2 |  |  |  |  | 0 | 0 | CMM | 0.004 | 0.0044 | -0.0005 | 0.0043 | 0.0034 | 0.0001 | 0.0046 | 0.0031 | 0.0037 | 0.0053 | 0.0044
| FAI29_3 |  |  |  |  | 0 | 0 | CMM | 0.0036 | 0.0047 | -0.0004 | 0.0058 | 0.0031 | 0.0008 | 0.0041 | 0.0054 | 0.0037 | 0.0038 | 0.0043
| FAI29_4 |  |  |  |  | 0 | 0 | CMM | -0.0011 | -0.0033 | 0.0027 | -0.0037 | -0.0003 | 0.0025 | -0.0022 | -0.0039 | -0.0025 | -0.0036 | -0.0022
| FAI29_5 |  |  |  |  | 0 | 0 | CMM | -0.0034 | -0.0056 | -0.0005 | -0.0049 | -0.0039 | -0.0014 | -0.0039 | -0.0052 | -0.0043 | -0.0046 | -0.0036
| FAI29_6 |  |  |  |  | 0 | 0 | CMM | 0.0025 | 0.0022 | 0.0024 | 0.0029 | 0.0033 | 0.0044 | 0.0028 | 0.0025 | 0.002 | 0.0016 | 0.0028
| FAI29_7 |  |  |  |  | 0 | 0 | CMM | 0.004 | 0.005 | 0.0013 | 0.0032 | 0.0041 | 0.0006 | 0.0027 | 0.0032 | 0.0036 | 0.0031 | 0.0025
| FAI29_8 |  |  |  |  | 0 | 0 | CMM | -0.0027 | -0.0015 | -0.0032 | -0.0009 | -0.0033 | -0.0032 | -0.0012 | -0.0004 | -0.0012 | 0.0001 | -0.0012
| FAI47 | CP | 0 | 0.06 | 0 | 0.06 | 0 | CMM | 0.0083 | 0.0124 | 0.0114 | 0.0132 | 0.0081 | 0.0115 | 0.0183 | 0.0134 | 0.0119 | 0.0146 | 0.0202 | [5 empty] | √ | √ | √ | √ | √ | √ | √ | √ | √ | √ | √
| FAI47_1 |  |  |  |  | 0 | 0 | CMM | -0.0034 | -0.0047 | -0.0047 | -0.0042 | -0.004 | -0.0042 | -0.0076 | -0.0055 | -0.0042 | -0.0053 | -0.009
| FAI47_2 |  |  |  |  | 0 | 0 | CMM | -0.0039 | -0.0032 | -0.0051 | -0.0058 | -0.004 | -0.003 | -0.0092 | -0.0043 | -0.0049 | -0.0058 | -0.01
| FAI47_3 |  |  |  |  | 0 | 0 | CMM | -0.0041 | -0.0062 | -0.0057 | -0.0066 | -0.0027 | -0.0058 | -0.0085 | -0.0067 | -0.0059 | -0.0073 | -0.0101
| FAI48 | CQ | 0 | 0.06 | 0 | 0.06 | 0 | CMM | 0.059 | 0.0477 | 0.0569 | 0.0554 | 0.0572 | 0.0518 | 0.0631 | 0.0519 | 0.0527 | 0.0516 | 0.0641 | [5 empty] | √ | √ | √ | √ | √ | √ | 0.0031 | √ | √ | √ | 0.0041
| FAI48_1 |  |  |  |  | 0 | 0 | CMM | -0.0295 | -0.0239 | -0.0284 | -0.0264 | -0.0286 | -0.0112 | -0.0315 | -0.0254 | -0.0248 | -0.0258 | -0.032
| FAI48_2 |  |  |  |  | 0 | 0 | CMM | -0.0264 | -0.0205 | -0.0262 | -0.0277 | -0.0261 | -0.0259 | -0.0305 | -0.0259 | -0.0263 | -0.0234 | -0.0311
| FAI48_3 |  |  |  |  | 0 | 0 | CMM | -0.0268 | -0.0178 | -0.0242 | -0.0254 | -0.0255 | -0.0253 | -0.0275 | -0.0243 | -0.025 | -0.0211 | -0.0276
| FAI49 | CR | 0 | 0.06 | 0 | 0.06 | 0 | CMM | 0.0128 | 0.0128 | 0.0116 | 0.0173 | 0.0136 | 0.012 | 0.0221 | 0.0188 | 0.0169 | 0.0125 | 0.024 | [5 empty] | √ | √ | √ | √ | √ | √ | √ | √ | √ | √ | √
| FAI49_1 |  |  |  |  | 0 | 0 | CMM | -0.0058 | -0.0059 | -0.0057 | -0.0086 | -0.0058 | -0.005 | -0.0111 | -0.0094 | -0.0079 | -0.0063 | -0.012
| FAI49_2 |  |  |  |  | 0 | 0 | CMM | -0.0049 | -0.0053 | -0.0054 | -0.0074 | -0.0055 | -0.0046 | -0.0101 | -0.007 | -0.0082 | -0.0049 | -0.011
| FAI49_3 |  |  |  |  | 0 | 0 | CMM | -0.0064 | -0.0064 | -0.0058 | -0.0081 | -0.0068 | -0.006 | -0.0106 | -0.0094 | -0.0085 | -0.0049 | -0.0118
| FAI50 | CS | 0 | 0.06 | 0 | 0.06 | 0 | CMM | 0.0342 | 0.0401 | 0.0412 | 0.0425 | 0.0292 | 0.0379 | 0.029 | 0.0387 | 0.0413 | 0.0361 | 0.0286 | [5 empty] | √ | √ | √ | √ | √ | √ | √ | √ | √ | √ | √
| FAI50_1 |  |  |  |  | 0 | 0 | CMM | -0.0169 | -0.019 | -0.0206 | -0.0213 | -0.0141 | -0.0181 | -0.0124 | -0.0187 | -0.0186 | -0.0156 | -0.0126
| FAI50_2 |  |  |  |  | 0 | 0 | CMM | -0.0171 | -0.02 | -0.0205 | -0.0206 | -0.013 | -0.0181 | -0.0128 | -0.0182 | -0.019 | -0.0166 | -0.0126
| FAI50_3 |  |  |  |  | 0 | 0 | CMM | -0.0164 | -0.0199 | -0.0201 | -0.0195 | -0.0146 | -0.0189 | -0.0145 | -0.0193 | -0.0206 | -0.018 | -0.0143