## 806-63639
安徽中耀智能科技有限公司首件尺寸报告
料号 | X806-63639 | [5 empty] | 工单号 |  |  |  | ww115-260611002 | [6 empty] | 工站 | [5 empty] | 射出机台号 | [5 empty] | 量测机台号 |  |  |  |  | 测量人员 |  |  |  | 审核
[18 empty] | 射出 | [5 empty] | 3FB01# | [5 empty] | OMM5# |  |  |  |  | 禹欣 |  |  |  | 陈跃进
日期 | 尺寸编号 | SPC | 标准值 | 上公差 | 下公差 | 上限 | 下限 | 检测 工具 | 检测结果 | [15 empty] | 量测分析
[9 empty] | 测量值 | [15 empty] | 判断（√ OR DEV)
[9 empty] | 1-1 | 1-2 | 1-3 | 1-4 | 1-5 | 1-6 | 1-7 | 1-8 | 1-9 | 1-10 | 1-11 | 1-12 | 1-13 | 1-14 | 1-15 | 1-16 | 1-1 | 1-2 | 1-3 | 1-4 | 1-5 | 1-6 | 1-7 | 1-8 | 1-9 | 1-10 | 1-11 | 1-12 | 1-13 | 1-14 | 1-15 | 1-16
2026-06-29 | FAI 15 |  | 6.26 | 0.015 | -0.015 | 6.275 | 6.245 | OMM | 6.2828 | 6.2695 | 6.2785 | 6.2666 | 6.2625 | 6.2633 | 6.2655 | 6.2588 | 6.2767 | 6.2715 | 6.2713 | 6.2655 | 6.28 | 6.2647 | 6.2633 | 6.2711 | 0.0078 | √ | 0.0035 | √ | √ | √ | √ | √ | 0.0017 | √ | √ | √ | 0.005 | √ | √ | √
日期 | 尺寸编号 | SPC | 标准值 | 上公差 | 下公差 | 上限 | 下限 | 检测 工具 | 检测结果 | [15 empty] | 量测分析
[9 empty] | 测量值 | [15 empty] | 判断（√ OR DEV)
[9 empty] | 2-1 | 2-2 | 2-3 | 2-4 | 2-5 | 2-6 | 2-7 | 2-8 | 2-9 | 2-10 | 2-11 | 2-12 | 2-13 | 2-14 | 2-15 | 2-16 | 2-1 | 2-2 | 2-3 | 2-4 | 2-5 | 2-6 | 2-7 | 2-8 | 2-9 | 2-10 | 2-11 | 2-12 | 2-13 | 2-14 | 2-15 | 2-16
2026-06-29 | FAI 15 |  | 6.26 | 0.015 | -0.015 | 6.275 | 6.245 | OMM | 6.2626 | 6.258 | 6.2671 | 6.2678 | 6.2625 | 6.2618 | 6.2613 | 6.2605 | 6.2672 | 6.2645 | 6.2633 | 6.2606 | 6.2659 | 6.2605 | 6.2642 | 6.2629 | √ | √ | √ | √ | √ | √ | √ | √ | √ | √ | √ | √ | √ | √ | √ | √
日期 | 尺寸编号 | SPC | 标准值 | 上公差 | 下公差 | 上限 | 下限 | 检测 工具 | 检测结果 | [15 empty] | 量测分析
[9 empty] | 测量值 | [15 empty] | 判断（√ OR DEV)
[9 empty] | 复测1-1 | 2 | 3 | 4 | 5 | 6 | 7 | 8 | 9 | 10 | 11 | 12 | 13 | 14 | 15 | 16 | 复测1-1 | 2 | 3 | 4 | 5 | 6 | 7 | 8 | 9 | 10 | 11 | 12 | 13 | 14 | 15 | 16
2026-06-29 | FAI 15 |  | 6.26 | 0.015 | -0.015 | 6.275 | 6.245 | OMM | 6.2836 | [15 empty] | 0.0086