## X806-65035
安徽中耀智能科技有限公司首件尺寸报告
料号 | 806-65035 | [5 empty] | 工单号 |  |  |  | WW132-260618054 | [6 empty] | 工站 | [5 empty] | 烧结炉号 | [5 empty] | 量测机台号 |  |  |  |  | 测量人员 |  |  |  | 审核
[18 empty] | 烧结 | [5 empty] | DC03 | [5 empty] | CMM2#/OMM5# |  |  |  |  | 张婉茹/禹欣 |  |  |  | 陈跃进
日期 | 尺寸编号 | SPC | 标准值 | 上公差 | 下公差 | 上限 | 下限 | 检测 工具 | 检测结果 | [15 empty] | 量测分析
[9 empty] | 测量值 | [15 empty] | 判断（√ OR DEV)
[9 empty] | 1 | 2 | 3 | 4 | 5 | 6 | 7 | 8 | 9 | 10 | 11 | 12 | 13 | 14 | 15 | 16 | 1 | 2 | 3 | 4 | 5 | 6 | 7 | 8 | 9 | 10 | 11 | 12 | 13 | 14 | 15 | 16
2026-06-29 | FAI14 | N | 0.5 | 0.03 | -0.03 | 0.53 | 0.47 | OMM | 0.4969 | 0.4994 | 0.4855 | 0.4965 | 0.4811 | 0.4881 | 0.5001 | 0.4816 | 0.4916 | 0.4922 | 复测1 | [5 empty] | √ | √ | √ | √ | √ | √ | √ | √ | √ | √ | #VALUE!
| FAI23 | W | 2.76 | 0.03 | -0.03 | 2.79 | 2.73 | CMM | 2.73923 | 2.74461 | 2.74961 | 2.75172 | 2.7503 | 2.75145 | 2.74084 | 2.74745 | 2.74351 | 2.74825 | 2.7411 | [5 empty] | √ | √ | √ | √ | √ | √ | √ | √ | √ | √ | √
| FAI24 |  | 3.6 | 0.05 | -0.05 | 3.65 | 3.55 | CMM | 3.53035 | 3.58525 | 3.5876 | 3.56358 | 3.60411 | 3.58131 | 3.58111 | 3.5936 | 3.59885 | 3.58454 | 3.53053 | [5 empty] | -0.01965 | √ | √ | √ | √ | √ | √ | √ | √ | √ | -0.01947
| FA45 |  | 8.2 | 0.05 | -0.05 | 8.25 | 8.15 | CMM | 8.15281 | 8.17537 | 8.18506 | 8.17854 | 8.17789 | 8.17758 | 8.17802 | 8.17422 | 8.17348 | 8.17513 | 8.15264 | [5 empty] | √ | √ | √ | √ | √ | √ | √ | √ | √ | √ | √
| FAI52 |  | 0.6 | 0.02 | -0.02 | 0.62 | 0.58 | CMM | 0.59589 | 0.59652 | 0.59345 | 0.59477 | 0.60047 | 0.59483 | 0.5942 | 0.59981 | 0.59997 | 0.59651 | 0.59551 | [5 empty] | √ | √ | √ | √ | √ | √ | √ | √ | √ | √ | √
| FAI4 | D | 0 | 0.05 | 0 | 0.05 | 0 | CMM | 0.0055 | 0.00443 | 0.00362 | 0.00382 | 0.00743 | 0.00197 | 0.00497 | 0.00519 | 0.00257 | 0.00472 | 0.00543 | [5 empty] | √ | √ | √ | √ | √ | √ | √ | √ | √ | √ | √
| 1 | [6 empty] | CMM | 0.00274 | 0.00221 | 0.00181 | 0.00191 | 0.00371 | 0.00098 | 0.00249 | 0.00259 | 0.00129 | 0.00236 | 0.0025
| 2 | [6 empty] | CMM | -0.00262 | -0.00054 | -0.00087 | -0.00165 | -0.00371 | -0.00098 | -0.00213 | -0.00236 | -0.00129 | -9e-05 | -0.00272
| 3 | [6 empty] | CMM | -0.00275 | -0.00221 | -0.00181 | -0.00191 | -0.0029 | 0.00098 | -0.00249 | -0.00259 | 0.00127 | -0.00236 | -0.00194
| 4 | [6 empty] | CMM | 0.00275 | -0.00221 | -0.00181 | -0.00191 | -0.00176 | -0.00035 | -0.00043 | -0.00128 | -0.00129 | -0.00236 | 0.00272
| 5 | [6 empty] | CMM | -0.00275 | -0.00141 | -0.00168 | 0.00191 | -0.00371 | 0.00098 | -0.00249 | -0.00259 | -0.00124 | 0.00032 | -0.00272
| 6 | [6 empty] | CMM | 0.00275 | 0.00221 | 0.00181 | -0.00077 | 0.00371 | 0.00098 | 0.00249 | 0.00259 | 0.00129 | 0.00236 | 0.00272