## 806-64563
安徽中耀智能科技有限公司首件尺寸报告
料号 | X806-64563 | [5 empty] | 工单号 |  |  |  | ww115-260629011 | [6 empty] | 工站 | [5 empty] | 射出机台号 | [5 empty] | 测量机台 |  |  |  |  | 测量人员 |  |  |  | 审核
[18 empty] | 射出 | [5 empty] | 16# | [5 empty] | OMM5# |  |  |  |  | 禹欣 |  |  |  | 陈跃进
日期 | 尺寸编号 | SPC | 标准值 | 上公差 | 下公差 | 上限 | 下限 | 检测 工具 | 检测结果 | [15 empty] | 量测分析
[9 empty] | 测量值 | [15 empty] | 判断（√ OR DEV)
[9 empty] | 1-1 | 1-2 | 1-3 | 1-4 | 1-5 | 1-6 | 1-7 | 1-8 | 1-9 | 1-10 | 1-11 | 1-12 | 1-13 | 1-14 | 1-15 | 1-16 | 1-1 | 1-2 | 1-3 | 1-4 | 1-5 | 1-6 | 1-7 | 1-8 | 1-9 | 1-10 | 1-11 | 1-12 | 1-13 | 1-14 | 1-15 | 1-16
2026-06-30 | FAI15 | O | 6.26 | 0.025 | -0.025 | 6.285 | 6.235 | OMM | 6.2728 | 6.279 | 6.2742 | 6.2741 | 6.2765 | 6.2739 | 6.2724 | 6.2796 | 6.2952 | 6.2861 | 6.2796 | 6.2741 | 6.2844 | 6.285 | 6.2841 | 6.2932 | √ | √ | √ | √ | √ | √ | √ | √ | 0.0102 | 0.0011 | √ | √ | √ | √ | √ | 0.0082
| FAI13_1 | AD | 2.44 | 0.03 | -0.03 | 2.47 | 2.41 | OMM | 2.4136 | 2.4178 | 2.4156 | 2.4183 | 2.4187 | 2.4227 | 2.4125 | 2.4195 | 2.4147 | 2.4182 | 2.4243 | 2.4146 | 2.4183 | 2.4184 | 2.4158 | 2.4176 | √ | √ | √ | √ | √ | √ | √ | √ | √ | √ | √ | √ | √ | √ | √ | √
| FAI13_2 | AD | 2.44 | 0.03 | -0.03 | 2.47 | 2.41 | OMM | 2.4175 | 2.422 | 2.4293 | 2.4169 | 2.4259 | 2.4135 | 2.4165 | 2.4218 | 2.4064 | 2.4287 | 2.4244 | 2.4199 | 2.4199 | 2.4203 | 2.4269 | 2.4302 | √ | √ | √ | √ | √ | √ | √ | √ | -0.0036 | √ | √ | √ | √ | √ | √ | √
| FAI2_1 |  | 0.81 | 0.03 | -0.03 | 0.84 | 0.78 | OMM | 0.7863 | 0.7922 | 0.7813 | 0.7907 | 0.7891 | 0.7868 | 0.7882 | 0.7891 | 0.7888 | 0.7909 | 0.7892 | 0.7878 | 0.7908 | 0.7914 | 0.7912 | 0.7914 | √ | √ | √ | √ | √ | √ | √ | √ | √ | √ | √ | √ | √ | √ | √ | √
| FAI2_2 |  | 0.81 | 0.03 | -0.03 | 0.84 | 0.78 | OMM | 0.7907 | 0.7967 | 0.7873 | 0.7844 | 0.7869 | 0.7835 | 0.7827 | 0.7859 | 0.7827 | 0.7851 | 0.7827 | 0.7831 | 0.7861 | 0.7865 | 0.7856 | 0.7861 | √ | √ | √ | √ | √ | √ | √ | √ | √ | √ | √ | √ | √ | √ | √ | √
| FAI5_1 |  | 2.03 | 0.05 | -0.05 | 2.08 | 1.98 | OMM | 1.987 | 1.9948 | 1.9946 | 2.0177 | 2.0048 | 1.9908 | 2.0028 | 1.9998 | 1.9894 | 2.0034 | 1.9895 | 2.011 | 2.0036 | 2.0032 | 2.0039 | 2.0039 | √ | √ | √ | √ | √ | √ | √ | √ | √ | √ | √ | √ | √ | √ | √ | √
| FAI5_2 |  | 2.03 | 0.05 | -0.05 | 2.08 | 1.98 | OMM | 1.9902 | 1.9988 | 1.9873 | 2.0112 | 2.0059 | 1.9886 | 1.9901 | 1.9946 | 1.9901 | 2.0072 | 1.9903 | 2.0106 | 2.0071 | 2.0071 | 2.0067 | 2.007 | √ | √ | √ | √ | √ | √ | √ | √ | √ | √ | √ | √ | √ | √ | √ | √
日期 | 尺寸编号 | SPC | 标准值 | 上公差 | 下公差 | 上限 | 下限 | 检测 工具 | 检测结果 | [15 empty] | 量测分析
[9 empty] | 测量值 | [15 empty] | 判断（√ OR DEV)
[9 empty] | 复测1-9 | 2 | 3 | 4 | 5 | 6 | 7 | 8 | 9 | 10 | 11 | 12 | 13 | 14 | 15 | 16 | 复测1-9 | 2 | 3 | 4 | 5 | 6 | 7 | 8 | 9 | 10 | 11 | 12 | 13 | 14 | 15 | 16
2026-06-30 | FAI15 | O | 6.26 | 0.025 | -0.025 | 6.285 | 6.235 | OMM | 6.2969 | [15 empty] | 0.0119
| FAI13_1 | AD | 2.44 | 0.03 | -0.03 | 2.47 | 2.41 | OMM | 2.4114 | [15 empty] | √
| FAI13_2 | AD | 2.44 | 0.03 | -0.03 | 2.47 | 2.41 | OMM | 2.4035 | [15 empty] | -0.0065
| FAI2_1 |  | 0.81 | 0.03 | -0.03 | 0.84 | 0.78 | OMM
| FAI2_2 |  | 0.81 | 0.03 | -0.03 | 0.84 | 0.78 | OMM
| FAI5_1 |  | 2.03 | 0.05 | -0.05 | 2.08 | 1.98 | OMM
| FAI5_2 |  | 2.03 | 0.05 | -0.05 | 2.08 | 1.98 | OMM