## 806-65034
安徽中耀智能科技有限公司首件尺寸报告
料号 | 806-65034 | [5 empty] | 工单号 |  |  |  | WW132-260628011 | [6 empty] | 工站 | [5 empty] | 烧结炉号 | [5 empty] | 量测机台号 |  |  |  |  | 测量人员 |  |  |  | 审核
[18 empty] | 烧结 | [5 empty] | DC03 | [5 empty] | CMM6#/OMM5# |  |  |  |  | 李昊燃/禹欣 |  |  |  | 陈跃进
日期 | 尺寸编号 | SPC | 标准值 | 上公差 | 下公差 | 上限 | 下限 | 检测 工具 | 检测结果 | [15 empty] | 量测分析
[9 empty] | 测量值 | [15 empty] | 判断（√ OR DEV)
[9 empty] | 1 | 2 | 3 | 4 | 5 | 6 | 7 | 8 | 9 | 10 | 11 | 12 | 13 | 14 | 15 | 16 | 1 | 2 | 3 | 4 | 5 | 6 | 7 | 8 | 9 | 10 | 11 | 12 | 13 | 14 | 15 | 16
2026-06-30 | FAI14 | N | 0.5 | 0.03 | -0.03 | 0.53 | 0.47 | OMM | 0.4937 | 0.4903 | 0.4856 | 0.4947 | 0.4903 | 0.4948 | 0.5014 | 0.4975 | 0.4965 | 0.4901 | 复测8 | [5 empty] | √ | √ | √ | √ | √ | √ | √ | √ | √ | √ | #VALUE!
| FAI20 |  | 8.2 | 0.05 | -0.05 | 8.25 | 8.15 | CMM | 8.1854 | 8.1822 | 8.1822 | 8.1695 | 8.1777 | 8.1869 | 8.1805 | 8.1879 | 8.1874 | 8.1762 | 8.188 | [5 empty] | √ | √ | √ | √ | √ | √ | √ | √ | √ | √ | √
| FAI22 |  | 5.58 | 0.03 | -0.03 | 5.61 | 5.55 | CMM | 5.5564 | 5.5632 | 5.5632 | 5.5692 | 5.5624 | 5.5607 | 5.564 | 5.5411 | 5.5563 | 5.5564 | 5.5416 | [5 empty] | √ | √ | √ | √ | √ | √ | √ | -0.0089 | √ | √ | -0.0084
| FAI24 | X | 3.34 | 0.03 | -0.03 | 3.37 | 3.31 | CMM | 3.3306 | 3.3217 | 3.3217 | 3.3288 | 3.3244 | 3.3299 | 3.3202 | 3.3255 | 3.3256 | 3.3251 | 3.3262 | [5 empty] | √ | √ | √ | √ | √ | √ | √ | √ | √ | √ | √
| FAI4 | D | 0 | 0.05 | 0 | 0.05 | 0 | CMM | 0.0075 | 0.0081 | 0.0081 | 0.0028 | 0.0057 | 0.0079 | 0.0026 | 0.0037 | 0.0029 | 0.0036 | 0.0037 | [5 empty] | √ | √ | √ | √ | √ | √ | √ | √ | √ | √ | √
| 1 | [6 empty] | CMM | 0.0016 | -0.0012 | -0.0012 | 0.0002 | 0.0014 | 0.0019 | 0.0002 | 0 | 0.0002 | 0.0001 | 0
| 2 | [6 empty] | CMM | -0.0003 | -0.0006 | -0.0006 | -0.0007 | 0.0001 | -0.0003 | -0.0012 | -0.0007 | -0.0006 | 0 | -0.0007
| 3 | [6 empty] | CMM | 0.0005 | 0.0047 | 0.0047 | 0.0013 | -0.0003 | 0.0002 | 0.0012 | 0.0019 | 0.0013 | 0.0014 | 0.0018
| 4 | [6 empty] | CMM | -0.0035 | -0.0012 | -0.0012 | -0.0004 | -0.0028 | -0.0037 | 0.0007 | -0.0006 | -0.0005 | -0.0018 | -0.0007
| 5 | [6 empty] | CMM | -0.0024 | -0.0034 | -0.0034 | -0.0015 | -0.0013 | -0.0023 | -0.0014 | -0.0018 | -0.0015 | -0.0016 | -0.0018
| 6 | [6 empty] | CMM | 0.004 | 0.0017 | 0.0017 | 0.0011 | 0.0029 | 0.0042 | 0.0005 | 0.0013 | 0.0012 | 0.0018 | 0.0013