## 806-65034
安徽中耀智能科技有限公司首件尺寸报告
料号 | X806-65034 | [5 empty] | 工单号 |  |  |  | ww115-260628003 | [6 empty] | 工站 | [5 empty] | 射出机台号 | [5 empty] | 量测机台号 |  |  |  |  | 测量人员 |  |  |  | 审核
[18 empty] | 射出 | [5 empty] | 3FC09# | [5 empty] | OMM5# |  |  |  |  | 禹欣 |  |  |  | 陈跃进
日期 | 尺寸编号 | SPC | 标准值 | 上公差 | 下公差 | 上限 | 下限 | 检测 工具 | 检测结果 | [15 empty] | 量测分析
[9 empty] | 测量值 | [15 empty] | 判断（√ OR DEV)
[9 empty] | 1-1 | 1-2 | 2-1 | 2-2 | 4-1 | 4-2 | 5-1 | 5-2 | 7-1 | 7-2 | 8-1 | 8-2 | 13 | 14 | 15 | 16 | 1-1 | 1-2 | 2-1 | 2-2 | 4-1 | 4-2 | 5-1 | 5-2 | 7-1 | 7-2 | 8-1 | 8-2 | 13 | 14 | 15 | 16
2026-07-01 | FAI 20 |  | 9.52 | 0.05 | -0.05 | 9.57 | 9.47 | OMM | 9.5546 | 9.5309 | 9.5193 | 9.5275 | 9.5423 | 9.5485 | 9.5347 | 9.5207 | 9.522 | 9.5405 | 9.5192 | 9.5161 |  |  |  |  | √ | √ | √ | √ | √ | √ | √ | √ | √ | √ | √ | √
| FAI 24 | X | 3.88 | 0.01 | -0.01 | 3.89 | 3.87 | OMM | 3.8779 | 3.8787 | 3.8794 | 3.8787 | 3.8782 | 3.8787 | 3.8818 | 3.8797 | 3.88 | 3.8798 | 3.8799 | 3.8803 |  |  |  |  | √ | √ | √ | √ | √ | √ | √ | √ | √ | √ | √ | √
| FAI 22 |  | 6.48 | 0.03 | -0.03 | 6.51 | 6.45 | OMM | 6.4536 | 6.5068 | 6.4805 | 6.469 | 6.451 | 6.4507 | 6.4528 | 6.4987 | 6.482 | 6.4727 | 6.4888 | 6.4627 |  |  |  |  | √ | √ | √ | √ | √ | √ | √ | √ | √ | √ | √ | √