## 806-63452
安徽中耀智能科技有限公司首件尺寸报告
料号 | 806-63452 | [5 empty] | 工单号 |  |  |  | WW132-260630077 | [6 empty] | 工站 | [5 empty] | 烧结炉号 | [5 empty] | 量测机台号 |  |  |  |  | 测量人员 |  |  |  | 审核
[18 empty] | 烧结 | [5 empty] | DC03 | [5 empty] | CMM5#/OMM5# |  |  |  |  | 蒋金潘/禹欣 |  |  |  | 陈跃进
日期 | 尺寸编号 | SPC | 标准值 | 上公差 | 下公差 | 上限 | 下限 | 检测 工具 | 检测结果 | [15 empty] | 量测分析
[9 empty] | 测量值 | [15 empty] | 判断（√ OR DEV)
[9 empty] | 1 | 2 | 3 | 4 | 5 | 6 | 7 | 8 | 9 | 10 | 11 | 12 | 13 | 14 | 15 | 16 | 1 | 2 | 3 | 4 | 5 | 6 | 7 | 8 | 9 | 10 | 11 | 12 | 13 | 14 | 15 | 16
7/2 | FAI24_1 | CK | 1.32 | 0.03 | -0.03 | 1.35 | 1.29 | OMM | 1.3007 | 1.3285 | 1.3171 | 1.3215 | 1.3194 | 1.3226 | 1.3203 | 1.322 | 1.322 | 1.324 | [6 empty] | √ | √ | √ | √ | √ | √ | √ | √ | √ | √
| FAI24_2 | CK | 1.32 | 0.03 | -0.03 | 1.35 | 1.29 | OMM | 1.3029 | 1.322 | 1.3163 | 1.323 | 1.3207 | 1.3236 | 1.3142 | 1.3175 | 1.321 | 1.322 | [6 empty] | √ | √ | √ | √ | √ | √ | √ | √ | √ | √
| FAI28_1 |  | 2.14 | 0.05 | -0.05 | 2.19 | 2.09 | OMM | 2.1614 | 2.1589 | 2.1607 | 2.1605 | 2.1596 | 2.1605 | 2.1619 | 2.1599 | 2.16 | 2.161 | [6 empty] | √ | √ | √ | √ | √ | √ | √ | √ | √ | √
| FAI28_2 |  | 2.14 | 0.05 | -0.05 | 2.19 | 2.09 | OMM | 2.1675 | 2.1682 | 2.168 | 2.1692 | 2.1695 | 2.1701 | 2.1699 | 2.169 | 2.172 | 2.17 | [6 empty] | √ | √ | √ | √ | √ | √ | √ | √ | √ | √
| FAI1 |  | 5.39 | 0.015 | -0.015 | 5.405 | 5.375 | CMM | 5.4042 | 5.4031 | 5.4045 | 5.4023 | 5.4032 | 5.4024 | 5.4025 | 5.4037 | 5.4038 | 5.405 | [6 empty] | √ | √ | √ | √ | √ | √ | √ | √ | √ | √
| FAI37 | CM | 0.61 | 0.02 | -0.02 | 0.63 | 0.59 | CMM | 0.6029 | 0.6018 | 0.6019 | 0.602 | 0.6026 | 0.6011 | 0.6022 | 0.6011 | 0.6025 | 0.6025 | [6 empty] | √ | √ | √ | √ | √ | √ | √ | √ | √ | √
| FAI54 | CT | 0 | 0.025 | -0.025 | 0.025 | -0.025 | CMM | 0.0052 | 0.0071 | 0.0074 | 0.0104 | 0.005 | 0.0089 | 0.0086 | 0.0095 | 0.0061 | 0.0055 | [6 empty] | √ | √ | √ | √ | √ | √ | √ | √ | √ | √
| FAI55 | CU | 3.31 | 0.03 | -0.03 | 3.34 | 3.28 | CMM | 3.305 | 3.3059 | 3.3049 | 3.3074 | 3.3063 | 3.3069 | 3.3081 | 3.3096 | 3.3069 | 3.3022 | [6 empty] | √ | √ | √ | √ | √ | √ | √ | √ | √ | √
| FAI25_1X |  |  |  |  | 0 | 0 | CMM | 0.0082 | 0.0076 | 0.0093 | 0.0075 | 0.0078 | 0.0089 | 0.0081 | 0.0082 | 0.0073 | 0.0091
| FAI25_1Z |  |  |  |  | 0 | 0 | CMM | 0.01 | 0.0078 | 0.0099 | 0.0054 | 0.0092 | 0.009 | 0.0071 | 0.0057 | 0.0059 | 0.0121
| FAI25_1 | CL | 0 | 0.08 | 0 | 0.08 | 0 | CMM | 0.0259 | 0.0218 | 0.0271 | 0.0186 | 0.0241 | 0.0253 | 0.0216 | 0.0199 | 0.0188 | 0.0303 | [6 empty] | √ | √ | √ | √ | √ | √ | √ | √ | √ | √
| FAI25_2X |  |  |  |  | 0 | 0 | CMM | 0.0118 | 0.0104 | 0.0114 | 0.012 | 0.011 | 0.0121 | 0.0105 | 0.0112 | 0.0113 | 0.0126
| FAI25_2Z |  |  |  |  | 0 | 0 | CMM | 0.0106 | 0.0099 | 0.0131 | 0.0094 | 0.0153 | 0.0097 | 0.0095 | 0.0087 | 0.0102 | 0.0127
| FAI25_2 | CL | 0 | 0.08 | 0 | 0.08 | 0 | CMM | 0.0317 | 0.0287 | 0.0347 | 0.0304 | 0.0377 | 0.0309 | 0.0282 | 0.0284 | 0.0303 | 0.0358 | [6 empty] | √ | √ | √ | √ | √ | √ | √ | √ | √ | √
| FAI29 | CJ | 0 | 0.03 | 0 | 0.03 | 0 | CMM | 0.0104 | 0.0104 | 0.0112 | 0.011 | 0.0103 | 0.0098 | 0.0078 | 0.0094 | 0.0109 | 0.0128 | [6 empty] | √ | √ | √ | √ | √ | √ | √ | √ | √ | √
| FAI29_1 |  |  |  |  | 0 | 0 | CMM | -0.0054 | -0.0043 | -0.0055 | -0.0029 | -0.005 | -0.0046 | -0.0039 | -0.0051 | -0.0058 | -0.0053
| FAI29_2 |  |  |  |  | 0 | 0 | CMM | 0.0048 | 0.004 | 0.005 | 0.0044 | 0.0042 | 0.0039 | 0.0037 | 0.0036 | 0.0051 | 0.0064
| FAI29_3 |  |  |  |  | 0 | 0 | CMM | 0.0049 | 0.0046 | 0.0036 | 0.0029 | 0.0046 | 0.0047 | 0.003 | 0.0043 | 0.0051 | 0.0032
| FAI29_4 |  |  |  |  | 0 | 0 | CMM | -0.0044 | -0.0041 | -0.0031 | -0.0039 | -0.0038 | -0.0039 | -0.0027 | -0.0031 | -0.0047 | -0.0042
| FAI29_5 |  |  |  |  | 0 | 0 | CMM | -0.0055 | -0.0058 | -0.0062 | -0.0065 | -0.0057 | -0.005 | -0.0041 | -0.0038 | -0.0045 | -0.0064
| FAI29_6 |  |  |  |  | 0 | 0 | CMM | 0.0015 | 0.0015 | 0.0027 | 0.0014 | 0.0026 | 0.0009 | 0.0011 | 0.0016 | 0.0013 | 0.0013
| FAI29_7 |  |  |  |  | 0 | 0 | CMM | 0.0042 | 0.0047 | 0.0043 | 0.0044 | 0.0032 | 0.0048 | 0.0035 | 0.003 | 0.0028 | 0.0045
| FAI29_8 |  |  |  |  | 0 | 0 | CMM | -0.0002 | -0.0005 | -0.0009 | 0.0003 | -0.0001 | -0.0008 | -0.0005 | -0.0005 | 0.0007 | 0.0003
| FAI47 | CP | 0 | 0.06 | 0 | 0.06 | 0 | CMM | 0.01 | 0.0076 | 0.0103 | 0.0141 | 0.0132 | 0.0136 | 0.0119 | 0.0108 | 0.0107 | 0.0106 | [6 empty] | √ | √ | √ | √ | √ | √ | √ | √ | √ | √
| FAI47_1 |  |  |  |  | 0 | 0 | CMM | -0.0044 | -0.0023 | -0.003 | -0.0051 | -0.0048 | -0.0051 | -0.0029 | -0.0018 | -0.0027 | -0.0027
| FAI47_2 |  |  |  |  | 0 | 0 | CMM | -0.004 | -0.0038 | -0.0036 | -0.0067 | -0.0057 | -0.0063 | -0.0052 | -0.0048 | -0.0043 | -0.0052
| FAI47_3 |  |  |  |  | 0 | 0 | CMM | -0.005 | -0.0035 | -0.0052 | -0.007 | -0.0066 | -0.0068 | -0.006 | -0.0054 | -0.0053 | -0.0053
| FAI48 | CQ | 0 | 0.06 | 0 | 0.06 | 0 | CMM | 0.0275 | 0.0212 | 0.0254 | 0.0249 | 0.0277 | 0.024 | 0.0237 | 0.0233 | 0.0219 | 0.0295 | [6 empty] | √ | √ | √ | √ | √ | √ | √ | √ | √ | √
| FAI48_1 |  |  |  |  | 0 | 0 | CMM | -0.0137 | -0.0103 | -0.0127 | -0.0124 | -0.0135 | -0.012 | -0.0119 | -0.0112 | -0.0094 | -0.0147
| FAI48_2 |  |  |  |  | 0 | 0 | CMM | -0.0122 | -0.0106 | -0.0121 | -0.0111 | -0.0125 | -0.0113 | -0.0097 | -0.0117 | -0.0109 | -0.0111
| FAI48_3 |  |  |  |  | 0 | 0 | CMM | -0.0123 | -0.009 | -0.012 | -0.0117 | -0.0139 | -0.0116 | -0.0107 | -0.011 | -0.0108 | -0.0124
| FAI49 | CR | 0 | 0.06 | 0 | 0.06 | 0 | CMM | 0.0106 | 0.0061 | 0.008 | 0.0089 | 0.0103 | 0.0068 | 0.0099 | 0.0098 | 0.0121 | 0.0075 | [6 empty] | √ | √ | √ | √ | √ | √ | √ | √ | √ | √
| FAI49_1 |  |  |  |  | 0 | 0 | CMM | -0.0047 | -0.0031 | -0.0035 | -0.0045 | -0.0051 | -0.0033 | -0.0049 | -0.0047 | -0.0061 | -0.0031
| FAI49_2 |  |  |  |  | 0 | 0 | CMM | -0.0053 | -0.0016 | -0.004 | -0.0042 | -0.0041 | -0.0034 | -0.0046 | -0.0044 | -0.0038 | -0.0037
| FAI49_3 |  |  |  |  | 0 | 0 | CMM | -0.0044 | -0.0024 | -0.0016 | -0.0035 | -0.0051 | -0.0029 | -0.0043 | -0.0049 | -0.004 | -0.0029
| FAI50 | CS | 0 | 0.06 | 0 | 0.06 | 0 | CMM | 0.0023 | 0.0073 | 0.0025 | 0.0043 | 0.0075 | 0.0025 | 0.0039 | 0.0031 | 0.0062 | 0.0012 | [6 empty] | √ | √ | √ | √ | √ | √ | √ | √ | √ | √
| FAI50_1 |  |  |  |  | 0 | 0 | CMM | 0.0005 | -0.0028 | -0.0009 | -0.0007 | -0.0024 | -0.0012 | -0.0017 | 0.0015 | -0.003 | -0.0006
| FAI50_2 |  |  |  |  | 0 | 0 | CMM | -0.0009 | -0.0024 | -0.0013 | -0.0015 | -0.0019 | -0.0012 | -0.0019 | 0.001 | -0.0027 | -0.0004
| FAI50_3 |  |  |  |  | 0 | 0 | CMM | -0.0012 | -0.0036 | -0.0009 | -0.0022 | -0.0038 | -0.0012 | -0.0007 | -0.0005 | -0.0031 | 0.0003