## X806-64563
安徽中耀智能科技有限公司首件尺寸报告
料号 | X806-64563 | [5 empty] | 工单号 |  |  |  | WW132-260629029 | [6 empty] | 工站 | [5 empty] | 炉号 | [5 empty] | 测量机台 |  |  |  |  | 测量人员 |  |  |  | 审核
[18 empty] | 烧结 | [5 empty] | DV11 | [5 empty] | CMM2#/OMM5# |  |  |  |  | 张婉茹/禹欣 |  |  |  | 陈跃进
日期 | 尺寸编号 | SPC | 标准值 | 上公差 | 下公差 | 上限 | 下限 | 检测 工具 | 检测结果 | [15 empty] | 量测分析
[9 empty] | 测量值 | [15 empty] | 判断（√ OR DEV)
[9 empty] | 1 | 2 | 3 | 4 | 5 | 6 | 7 | 8 | 9 | 10 | 11 | 12 | 13 | 14 | 15 | 16 | 1 | 2 | 3 | 4 | 5 | 6 | 7 | 8 | 9 | 10 | 11 | 12 | 13 | 14 | 15 | 16
2026-07-02 | FAI11_1 |  | 0.8 | 0.04 | -0.04 | 0.84 | 0.76 | OMM | 0.8025 | 0.8012 | [14 empty] | √ | √
| FAI11_2 |  | 0.8 | 0.04 | -0.04 | 0.84 | 0.76 | OMM | 0.8009 | 0.8053 | [14 empty] | √ | √
| FAI13_1 | AD | 2.1 | 0.03 | -0.03 | 2.13 | 2.07 | OMM | 2.1046 | 2.1019 | [14 empty] | √ | √
| FAI13_2 | AD | 2.1 | 0.03 | -0.03 | 2.13 | 2.07 | OMM | 2.1031 | 2.1045 | [14 empty] | √ | √
| FAI43_1 |  | 1.05 | 0.05 | -0.05 | 1.1 | 1 | OMM | 1.0362 | 1.0442 | [14 empty] | √ | √
| FAI43_2 |  | 1.05 | 0.05 | -0.05 | 1.1 | 1 | OMM | 1.0385 | 1.0428 | [14 empty] | √ | √
| FAI52 |  | 0 | 0.05 | 0 | 0.05 | 0 | OMM | 0.0468 | 0.0469 | [14 empty] | √ | √
| FAI53 |  | 0 | 0.05 | 0 | 0.05 | 0 | OMM | 0.0387 | 0.0375 | [14 empty] | √ | √
| FAI2_1 |  | 0.7 | 0.03 | -0.03 | 0.73 | 0.67 | CMM | 0.70125 | 0.70023 | [14 empty] | √ | √
| FAI2_2 |  | 0.7 | 0.03 | -0.03 | 0.73 | 0.67 | CMM | 0.69995 | 0.69905 | [14 empty] | √ | √
| FAI5_1 |  | 1.75 | 0.05 | -0.05 | 1.8 | 1.7 | CMM | 1.76104 | 1.76408 | [14 empty] | √ | √
| FAI5_2 |  | 1.75 | 0.05 | -0.05 | 1.8 | 1.7 | CMM | 1.75866 | 1.76802 | [14 empty] | √ | √
| FAI14 | N | 0.945 | 0.014 | -0.006 | 0.959 | 0.939 | CMM | 0.94991 | 0.94363 | [14 empty] | √ | √
| FAI15 | O | 5.39 | 0.025 | -0.025 | 5.415 | 5.365 | CMM | 5.38144 | 5.37418 | [14 empty] | √ | √
| FAI17 | Q | 0.945 | 0.014 | -0.006 | 0.959 | 0.939 | CMM | 0.95175 | 0.94756 | [14 empty] | √ | √
| FAI49 |  | 1.05 | 0.05 | -0.05 | 1.1 | 1 | CMM | 1.0368 | 1.05512 | [14 empty] | √ | √
| FAI51_1 |  | 0.965 | 0.015 | -0.015 | 0.98 | 0.95 | CMM | 0.95762 | 0.95756 | [14 empty] | √ | √
| FAI51_2 |  | 0.965 | 0.015 | -0.015 | 0.98 | 0.95 | CMM | 0.95072 | 0.95386 | [14 empty] | √ | √
| FAI18 | R | 0 | 0.06 | 0 | 0.06 | 0 | CMM | 0.02885 | 0.04167 | [14 empty] | √ | √
| 1 | [6 empty] | CMM | -0.00778 | -0.00853
| 2 | [6 empty] | CMM | 0.0044 | 0.00243
| 3 | [6 empty] | CMM | 0.01031 | 0.00625
| 4 | [6 empty] | CMM | 0.01076 | 0.0065
| 5 | [6 empty] | CMM | 0.01248 | 0.00996
| 6 | [6 empty] | CMM | 0.01246 | 0.00816
| 7 | [6 empty] | CMM | 0.01274 | 0.02084
| 8 | [6 empty] | CMM | 0.01114 | 0.01742
| 9 | [6 empty] | CMM | 0.00992 | 0.01707
| 10 | [6 empty] | CMM | 0.00775 | 0.01551
| 11 | [6 empty] | CMM | 0.00626 | 0.01077
| 12 | [6 empty] | CMM | -0.00161 | 0.00072
| 13 | [6 empty] | CMM | -0.00669 | -0.00367
| 14 | [6 empty] | CMM | -0.00566 | -0.00313
| 15 | [6 empty] | CMM | -0.00363 | -0.00305
| 16 | [6 empty] | CMM | 0.00207 | 0.00093
| 17 | [6 empty] | CMM | 0.00232 | 0.0027
| 18 | [6 empty] | CMM | 0.0082 | 0.0078
| 19 | [6 empty] | CMM | 0.01442 | 0.00517
| 20 | [6 empty] | CMM | 0.00952 | 0.01594
| 21 | [6 empty] | CMM | 0.00962 | 0.01347
| 22 | [6 empty] | CMM | 0.00656 | 0.007
| 23 | [6 empty] | CMM | 0.00016 | 0.00117
| 24 | [6 empty] | CMM | -0.0013 | -0.00166
| FAI19 | S | 0 | 0.06 | 0 | 0.06 | 0 | CMM | 0.02321 | 0.03938 | [14 empty] | √ | √
| 1 | [6 empty] | CMM | 0.00843 | 0.009
| 2 | [6 empty] | CMM | 0.00534 | 0.01024
| 3 | [6 empty] | CMM | 0.01158 | 0.01969
| 4 | [6 empty] | CMM | 0.01112 | 0.01885
| 5 | [6 empty] | CMM | 0.00813 | 0.01693
| 6 | [6 empty] | CMM | 0.00944 | 0.01607
| 7 | [6 empty] | CMM | -0.00618 | -0.0036
| 8 | [6 empty] | CMM | -0.00444 | -0.00202
| 9 | [6 empty] | CMM | -0.00689 | -0.00563
| 10 | [6 empty] | CMM | -0.00891 | -0.00474
| 11 | [6 empty] | CMM | -0.01161 | -0.0072
| 12 | [6 empty] | CMM | 0.00723 | 0.00852
| 13 | [6 empty] | CMM | -0.00118 | -0.00114
| 14 | [6 empty] | CMM | 0.00074 | 0.00456
| 15 | [6 empty] | CMM | 0.00229 | 0.00589
| 16 | [6 empty] | CMM | 0.00256 | 0.00523
| 17 | [6 empty] | CMM | 0.001 | 0.01002
| 18 | [6 empty] | CMM | 0.00946 | 0.01648
| 19 | [6 empty] | CMM | 0.00998 | 0.01697
| 20 | [6 empty] | CMM | -0.00482 | -0.0036
| 21 | [6 empty] | CMM | -0.00585 | -0.00134
| 22 | [6 empty] | CMM | -0.01061 | -0.00705
| 23 | [6 empty] | CMM | 0.01031 | 0.0146
| 24 | [6 empty] | CMM | -0.00178 | 0.00154
| FAI33_1X | [6 empty] | CMM | -0.00809 | -0.01412
| FAI33_1Z | [6 empty] | CMM | -0.00079 | -0.00208
| FAI33_1 | U | 0 | 0.1 | 0 | 0.1 | 0 | CMM | 0.01626 | 0.02854 | [14 empty] | √ | √
| FAI33_2X | [6 empty] | CMM | -0.00813 | -0.02034
| FAI33_2Z | [6 empty] | CMM | 0.00216 | 8e-05
| FAI33_2 | U | 0 | 0.1 | 0 | 0.1 | 0 | CMM | 0.01682 | 0.04067 | [14 empty] | √ | √
| FAI34_1 | V | 0 | 0.1 | 0 | 0.1 | 0 | CMM | 0.01914 | 0.01751 | [14 empty] | √ | √
| 1 | [6 empty] | CMM | 0.00957 | 0.00876
| 2 | [6 empty] | CMM | -0.00957 | -0.00876
| FAI34_2 | V | 0 | 0.1 | 0 | 0.1 | 0 | CMM | 0.02424 | 0.02172 | [14 empty] | √ | √
| 1 | [6 empty] | CMM | 0.01212 | 0.01086
| 2 | [6 empty] | CMM | -0.01212 | -0.01086
| FAI42 | AE | 0 | 0.03 | 0 | 0.03 | 0 | CMM | 0.03 | 0.02377 | [14 empty] | √ | √
| 1 | [6 empty] | CMM | -0.01513 | -0.01189
| 2 | [6 empty] | CMM | -0.00981 | -0.00669
| 3 | [6 empty] | CMM | -0.00287 | 0.00505
| 4 | [6 empty] | CMM | 0.00281 | 0.00506
| 5 | [6 empty] | CMM | -0.00186 | 0.00267
| 6 | [6 empty] | CMM | 0.00557 | 0.01189
| 7 | [6 empty] | CMM | 0.00761 | 0.00854
| 8 | [6 empty] | CMM | 0.01513 | 0.01189
| 9 | [6 empty] | CMM | 0.00933 | 0.00384
| 10 | [6 empty] | CMM | -0.01513 | -0.0026
| 11 | [6 empty] | CMM | -0.00714 | -0.00438
| 12 | [6 empty] | CMM | -0.01513 | -0.01189