## 806-65038
安徽中耀智能科技有限公司首件尺寸报告
料号 | 806-65038 | [5 empty] | 工单号 |  |  |  | ww132-260701090 | [6 empty] | 工站 | [5 empty] | 烧结炉号 | [5 empty] | 量测机台号 |  |  |  |  | 测量人员 |  |  |  | 审核
[18 empty] | 烧结 | [5 empty] | DC02 | [5 empty] | OMM5# |  |  |  |  | 禹欣 |  |  |  | 陈跃进
日期 | 尺寸编号 | SIP | 标准值 | 上公差 | 下公差 | 上限 | 下限 | 检测 工具 | 检测结果 | [15 empty] | 量测分析
[9 empty] | 测量值 | [15 empty] | 判断（√ OR DEV)
[9 empty] | 1 | 2 | 3 | 4 | 5 | 6 | 7 | 8 | 9 | 10 | 11 | 12 | 13 | 14 | 15 | 16 | 1 | 2 | 3 | 4 | 5 | 6 | 7 | 8 | 9 | 10 | 11 | 12 | 13 | 14 | 15 | 16
2026-07-04 | FAI 21 |  | 8.22 | 0.05 | -0.05 | 8.27 | 8.17 | OMM | 8.2 | 8.193 | 8.194 | 8.19 | 8.196 | 8.202 | 8.198 | 8.201 | 8.195 | 8.197 | [6 empty] | √ | √ | √ | √ | √ | √ | √ | √ | √ | √
| FAI 14 | N | 0.5 | 0.03 | -0.03 | 0.53 | 0.47 | OMM | 0.4965 | 0.4958 | 0.4925 | 0.4935 | 0.4997 | 0.5014 | 0.5017 | 0.4985 | 0.4996 | 0.4835 | [6 empty] | √ | √ | √ | √ | √ | √ | √ | √ | √ | √
| FAI 16 |  | 3.71 | 0.03 | -0.03 | 3.74 | 3.68 | CMM
| FAI 19 |  | 4.47 | 0.03 | -0.03 | 4.5 | 4.44 | CMM
| FAI 22 | V | 3.19 | 0.03 | -0.03 | 3.22 | 3.16 | CMM
| FAI 4 | B | 0 | 0.05 | 0 | 0.05 | 0 | CMM
| 1 | [6 empty] | CMM
| 2 | [6 empty] | CMM
| 3 | [6 empty] | CMM
| 4 | [6 empty] | CMM
| 5 | [6 empty] | CMM
| 6 | [6 empty] | CMM