## 806-63452
安徽中耀智能科技有限公司首件尺寸报告
料号 | 806-63452 | [5 empty] | 工单号 |  |  |  | WW132-260766010 | [6 empty] | 工站 | 烧结炉号 | [5 empty] | 量测机台号 |  |  |  |  | 测量人员 |  |  |  | 审核
[18 empty] | 烧结 | DC02 | [5 empty] | CMM4#/OMM3# |  |  |  |  | 蒋金潘/禹欣 |  |  |  | 陈跃进
日期 | 尺寸编号 | SPC | 标准值 | 上公差 | 下公差 | 上限 | 下限 | 检测 工具 | 检测结果 | [10 empty] | 量测分析
[9 empty] | 测量值 | [10 empty] | 判断（√ OR DEV)
[9 empty] | 1 | 2 | 3 | 4 | 5 | 6 | 7 | 8 | 9 | 10 |  | 1 | 2 | 3 | 4 | 5 | 6 | 7 | 8 | 9 | 10 | 0 | 0 | 0 | 0 | 0 | 0
7/9 | FAI24_1 | CK | 1.32 | 0.03 | -0.03 | 1.35 | 1.29 | OMM | 1.2983 | 1.2961 | 1.3039 | 1.3001 | 1.3077 | 1.3003 | 1.3013 | 1.2988 | 1.3021 | 1.2909 |  | √ | √ | √ | √ | √ | √ | √ | √ | √ | √
| FAI24_2 | CK | 1.32 | 0.03 | -0.03 | 1.35 | 1.29 | OMM | 1.3043 | 1.2988 | 1.3085 | 1.3032 | 1.295 | 1.3081 | 1.3053 | 1.3056 | 1.31 | 1.2961 |  | √ | √ | √ | √ | √ | √ | √ | √ | √ | √
| FAI28_1 |  | 2.14 | 0.05 | -0.05 | 2.19 | 2.09 | OMM | 2.1616 | 2.1596 | 2.1606 | 2.1593 | 2.1592 | 2.1605 | 2.1606 | 2.1612 | 2.16 | 2.1599 |  | √ | √ | √ | √ | √ | √ | √ | √ | √ | √
| FAI28_2 |  | 2.14 | 0.05 | -0.05 | 2.19 | 2.09 | OMM | 2.1699 | 2.1676 | 2.169 | 2.1696 | 2.1697 | 2.169 | 2.1691 | 2.1698 | 2.1705 | 2.1682 |  | √ | √ | √ | √ | √ | √ | √ | √ | √ | √
| FAI1 |  | 5.39 | 0.015 | -0.015 | 5.405 | 5.375 | CMM | 5.3939 | 5.3964 | 5.3913 | 5.3973 | 5.3994 | 5.397 | 5.3968 | 5.3944 | 5.3954 | 5.3963 |  | √ | √ | √ | √ | √ | √ | √ | √ | √ | √
| FAI37 | CM | 0.61 | 0.02 | -0.02 | 0.63 | 0.59 | CMM | 0.6059 | 0.6061 | 0.6055 | 0.6038 | 0.6068 | 0.6045 | 0.6045 | 0.6053 | 0.6052 | 0.6056 |  | √ | √ | √ | √ | √ | √ | √ | √ | √ | √
| FAI54 | CT | 0 | 0.025 | -0.025 | 0.025 | -0.025 | CMM | 0.0103 | 0.0057 | 0.0136 | 0.0106 | 0.0071 | 0.012 | 0.0102 | 0.0106 | 0.0117 | 0.0031 |  | √ | √ | √ | √ | √ | √ | √ | √ | √ | √
| FAI55 | CU | 3.31 | 0.03 | -0.03 | 3.34 | 3.28 | CMM | 3.3056 | 3.2979 | 3.3069 | 3.3014 | 3.295 | 3.2973 | 3.3021 | 3.3044 | 3.3063 | 3.2953 |  | √ | √ | √ | √ | √ | √ | √ | √ | √ | √
| FAI25_1X |  |  |  |  | 0 | 0 | CMM | 0.0054 | 0.0096 | 0.0056 | 0.0079 | 0.0121 | 0.0082 | 0.0084 | 0.0058 | 0.0078 | 0.0104
| FAI25_1Z |  |  |  |  | 0 | 0 | CMM | -0.0019 | 0.0086 | -0.0059 | 0.0084 | 0.0163 | 0.012 | 0.0061 | -0.0045 | -0.004 | 0.0137
| FAI25_1 | CL | 0 | 0.08 | 0 | 0.08 | 0 | CMM | 0.0115 | 0.0257 | 0.0162 | 0.023 | 0.0405 | 0.0291 | 0.0207 | 0.0147 | 0.0175 | 0.0344 |  | √ | √ | √ | √ | √ | √ | √ | √ | √ | √
| FAI25_2X |  |  |  |  | 0 | 0 | CMM | 0.0088 | 0.0108 | 0.0073 | 0.0105 | 0.0132 | 0.0117 | 0.0124 | 0.0077 | 0.0094 | 0.0112
| FAI25_2Z |  |  |  |  | 0 | 0 | CMM | 0.0064 | 0.0151 | 0.0028 | 0.0147 | 0.0171 | 0.0178 | 0.0139 | 0.0048 | 0.0048 | 0.0201
| FAI25_2 | CL | 0 | 0.08 | 0 | 0.08 | 0 | CMM | 0.0218 | 0.0372 | 0.0157 | 0.0361 | 0.0432 | 0.0426 | 0.0374 | 0.0181 | 0.021 | 0.0459 |  | √ | √ | √ | √ | √ | √ | √ | √ | √ | √
| FAI29 | CJ | 0 | 0.03 | 0 | 0.03 | 0 | CMM | 0.0091 | 0.0081 | 0.0069 | 0.0095 | 0.0094 | 0.0099 | 0.0102 | 0.007 | 0.0083 | 0.0113 |  | √ | √ | √ | √ | √ | √ | √ | √ | √ | √
| FAI29_1 |  |  |  |  | 0 | 0 | CMM | -0.0055 | -0.0041 | -0.0044 | -0.0038 | -0.0051 | -0.0047 | -0.0017 | -0.0039 | -0.0045 | -0.0044
| FAI29_2 |  |  |  |  | 0 | 0 | CMM | 0.0036 | 0.0039 | 0.0025 | 0.0036 | 0.0036 | 0.0041 | 0.0044 | 0.0023 | 0.0038 | 0.0061
| FAI29_3 |  |  |  |  | 0 | 0 | CMM | 0.0033 | 0.0026 | 0.0023 | 0.0034 | 0.004 | 0.0031 | 0.0009 | 0.0031 | 0.0035 | 0.002
| FAI29_4 |  |  |  |  | 0 | 0 | CMM | -0.0017 | -0.0023 | -0.0009 | -0.003 | -0.0025 | -0.0023 | -0.0031 | -0.0016 | -0.0031 | -0.0035
| FAI29_5 |  |  |  |  | 0 | 0 | CMM | -0.0036 | -0.004 | -0.0014 | -0.0059 | -0.0048 | -0.0056 | -0.0058 | -0.0034 | -0.0034 | -0.0052
| FAI29_6 |  |  |  |  | 0 | 0 | CMM | 0.0025 | 0.0009 | 0.0017 | 0.0027 | 0.0021 | 0.0026 | 0.0011 | 0.0025 | 0.0008 | 0.0003
| FAI29_7 |  |  |  |  | 0 | 0 | CMM | 0.0026 | 0.004 | 0.0007 | 0.0033 | 0.0043 | 0.0043 | 0.0029 | 0.002 | 0.003 | 0.0043
| FAI29_8 |  |  |  |  | 0 | 0 | CMM | -0.0013 | -0.001 | -0.0006 | -0.0004 | -0.0016 | -0.0014 | 0.0012 | -0.0009 | -0.0002 | 0.0003
| FAI47 | CP | 0 | 0.06 | 0 | 0.06 | 0 | CMM | 0.0159 | 0.0076 | 0.0085 | 0.0116 | 0.0139 | 0.0124 | 0.0147 | 0.0135 | 0.0118 | 0.0108 |  | √ | √ | √ | √ | √ | √ | √ | √ | √ | √
| FAI47_1 |  |  |  |  | 0 | 0 | CMM | -0.0047 | -0.0024 | -0.002 | -0.0033 | -0.0046 | -0.0045 | -0.0039 | -0.0039 | -0.0044 | -0.003
| FAI47_2 |  |  |  |  | 0 | 0 | CMM | -0.0067 | -0.0028 | -0.0036 | -0.0044 | -0.0069 | -0.0051 | -0.0047 | -0.005 | -0.0046 | -0.0054
| FAI47_3 |  |  |  |  | 0 | 0 | CMM | -0.008 | -0.0038 | -0.0043 | -0.0058 | -0.0064 | -0.0062 | -0.0074 | -0.0068 | -0.0059 | -0.0049
| FAI48 | CQ | 0 | 0.06 | 0 | 0.06 | 0 | CMM | 0.0268 | 0.0302 | 0.0323 | 0.0302 | 0.0325 | 0.0287 | 0.0297 | 0.032 | 0.0342 | 0.0359 |  | √ | √ | √ | √ | √ | √ | √ | √ | √ | √
| FAI48_1 |  |  |  |  | 0 | 0 | CMM | -0.0134 | -0.0151 | -0.0161 | -0.0151 | -0.0163 | -0.0142 | -0.0141 | -0.016 | -0.0168 | -0.0179
| FAI48_2 |  |  |  |  | 0 | 0 | CMM | -0.0133 | -0.0148 | -0.0151 | -0.0133 | -0.0158 | -0.0141 | -0.0138 | -0.0131 | -0.0171 | -0.0171
| FAI48_3 |  |  |  |  | 0 | 0 | CMM | -0.0125 | -0.013 | -0.0139 | -0.0146 | -0.0149 | -0.0143 | -0.0148 | -0.0133 | -0.0158 | -0.0169
| FAI49 | CR | 0 | 0.06 | 0 | 0.06 | 0 | CMM | 0.0135 | 0.0124 | 0.0091 | 0.0074 | 0.0125 | 0.0085 | 0.0063 | 0.0104 | 0.0087 | 0.0116 |  | √ | √ | √ | √ | √ | √ | √ | √ | √ | √
| FAI49_1 |  |  |  |  | 0 | 0 | CMM | -0.0068 | -0.0058 | -0.0037 | -0.0033 | -0.006 | -0.0041 | -0.0026 | -0.004 | -0.0035 | -0.0057
| FAI49_2 |  |  |  |  | 0 | 0 | CMM | -0.0049 | -0.0058 | -0.0045 | -0.0037 | -0.0061 | -0.0034 | -0.0032 | -0.0052 | -0.0043 | -0.0058
| FAI49_3 |  |  |  |  | 0 | 0 | CMM | -0.0063 | -0.0062 | -0.0037 | -0.0025 | -0.0063 | -0.0042 | -0.002 | -0.0047 | -0.0042 | -0.0038
| FAI50 | CS | 0 | 0.06 | 0 | 0.06 | 0 | CMM | 0.0179 | 0.0054 | 0.0172 | 0.0069 | 0.0007 | 0.0076 | 0.0083 | 0.0132 | 0.0106 | 0.0596 |  | √ | √ | √ | √ | √ | √ | √ | √ | √ | √
| FAI50_1 |  |  |  |  | 0 | 0 | CMM | 0.0089 | -0.0015 | -0.0078 | -0.0031 | 0.0002 | -0.0038 | -0.0023 | -0.0054 | -0.0047 | -0.0298
| FAI50_2 |  |  |  |  | 0 | 0 | CMM | 0.004 | -0.0019 | -0.0086 | -0.0035 | -0.0003 | -0.0037 | -0.003 | -0.0041 | -0.0051 | -0.0029
| FAI50_3 |  |  |  |  | 0 | 0 | CMM | -0.0081 | -0.0027 | -0.0078 | -0.0026 | -0.0002 | -0.0031 | -0.0042 | -0.0066 | -0.0053 | -0.0036