## 806-65034
安徽中耀智能科技有限公司首件尺寸报告
料号 | 806-65034 | [5 empty] | 工单号 |  |  |  | WW132-260707014 | [6 empty] | 工站 | [5 empty] | 烧结炉号 | [5 empty] | 量测机台号 |  |  |  |  | 测量人员 |  |  |  | 审核
[18 empty] | 烧结 | [5 empty] | DC02 | [5 empty] | CMM3#/OMM3# |  |  |  |  | 张婉茹/禹欣 |  |  |  | 陈跃进
日期 | 尺寸编号 | SPC | 标准值 | 上公差 | 下公差 | 上限 | 下限 | 检测 工具 | 检测结果 | [15 empty] | 量测分析
[9 empty] | 测量值 | [15 empty] | 判断（√ OR DEV)
[9 empty] | 1 | 2 | 3 | 4 | 5 | 6 | 7 | 8 | 9 | 10 | 11 | 12 | 13 | 14 | 15 | 16 | 1 | 2 | 3 | 4 | 5 | 6 | 7 | 8 | 9 | 10 | 11 | 12 | 13 | 14 | 15 | 16
2026-07-09 | FAI14 | N | 0.5 | 0.03 | -0.03 | 0.53 | 0.47 | OMM | 0.4968 | 0.5046 | 0.5012 | 0.5019 | 0.4953 | 0.4956 | 0.4955 | 0.5012 | 0.4972 | 0.4961 | 复测9 | [5 empty] | √ | √ | √ | √ | √ | √ | √ | √ | √ | √ | #VALUE!
| FAI20 |  | 8.2 | 0.05 | -0.05 | 8.25 | 8.15 | CMM | 8.1491 | 8.1718 | 8.1708 | 8.1667 | 8.1691 | 8.1481 | 8.1488 | 8.1555 | 8.1477 | 8.1506 | 8.1482 | [5 empty] | -0.0009 | √ | √ | √ | √ | -0.0019 | -0.0012 | √ | -0.0023 | √ | -0.0018
| FAI22 |  | 5.58 | 0.03 | -0.03 | 5.61 | 5.55 | CMM | 5.5554 | 5.5618 | 5.5656 | 5.5457 | 5.5449 | 5.564 | 5.5651 | 5.5595 | 5.5427 | 5.557 | 5.5406 | [5 empty] | √ | √ | √ | -0.0043 | -0.0051 | √ | √ | √ | -0.0073 | √ | -0.0094
| FAI24 | X | 3.34 | 0.03 | -0.03 | 3.37 | 3.31 | CMM | 3.3224 | 3.3213 | 3.3222 | 3.3277 | 3.3231 | 3.3188 | 3.3231 | 3.3217 | 3.327 | 3.3164 | 3.325 | [5 empty] | √ | √ | √ | √ | √ | √ | √ | √ | √ | √ | √
| FAI4 | D | 0 | 0.05 | 0 | 0.05 | 0 | CMM | 0.0057 | 0.0027 | 0.0036 | 0.0028 | 0.0067 | 0.0023 | 0.0044 | 0.0014 | 0.0046 | 0.0051 | 0.0043 | [5 empty] | √ | √ | √ | √ | √ | √ | √ | √ | √ | √ | √
| 1 | [6 empty] | CMM | -0.0027 | -0.0011 | -0.0019 | -0.0013 | -0.0026 | -0.0004 | -0.002 | -0.0005 | -0.0011 | 0.0008 | -0.0007
| 2 | [6 empty] | CMM | 0.0016 | 0.0014 | 0.001 | 0.0011 | 0.0037 | 0.0012 | 0.0024 | 0.0008 | 0.0022 | 0.0008 | 0.0021
| 3 | [6 empty] | CMM | 0.003 | 0.0006 | 0.0017 | 0.0015 | 0.0011 | -0.0002 | 0.001 | 0.0001 | 0.0002 | -0.0003 | -0.0004
| 4 | [6 empty] | CMM | -0.0006 | -0.0012 | 0.0001 | -0.0009 | -0.003 | -0.0012 | -0.0015 | -0.0006 | -0.0024 | -0.0028 | -0.0023
| 5 | [6 empty] | CMM | -0.0002 | 0.0005 | 0.0002 | -0.0001 | 0.0014 | 0.0006 | 0.001 | 0.0004 | 0.0008 | -0.0006 | 0.0009
| 6 | [6 empty] | CMM | -0.0011 | -0.0002 | -0.0012 | -0.0002 | -0.0007 | 0.0001 | -0.0009 | -0.0002 | 0.0002 | 0.0022 | 0.0003