## 806-65035
安徽中耀智能科技有限公司首件尺寸报告
料号 | X806-65035 | [5 empty] | 工单号 |  |  |  | ww115-262707001 | [6 empty] | 工站 | [5 empty] | 射出机台号 | [5 empty] | 量测机台号 |  |  |  |  | 测量人员 |  |  |  | 审核
[18 empty] | 射出 | [5 empty] | 25# | [5 empty] | OMM3# |  |  |  |  | 禹欣 |  |  |  | 陈跃进
日期 | 尺寸编号 | SPC | 标准值 | 上公差 | 下公差 | 上限 | 下限 | 检测 工具 | 检测结果 | [15 empty] | 量测分析
[9 empty] | 测量值 | [15 empty] | 判断（√ OR DEV)
[9 empty] | 1-1 | 1-2 | 1-3 | 1-4 | 1-5 | 1-6 | 1-7 | 2-1 | 2-2 | 2-3 | 2-4 | 2-5 | 2-6 | 2-7 | 15 | 16 | 1-1 | 1-2 | 1-3 | 1-4 | 1-5 | 1-6 | 1-7 | 2-1 | 2-2 | 2-3 | 2-4 | 2-5 | 2-6 | 2-7 | 15 | 16
2026-07-09 | FAI 23 | W | 3.21 | 0.01 | -0.01 | 3.22 | 3.2 | OMM | 3.2158 | 3.207 | 3.2062 | 3.2066 | 3.2109 | 3.2066 | 3.2072 | 3.215 | 3.2065 | 3.2064 | 3.2061 | 3.2141 | 3.2189 | 3.2063 |  |  | √ | √ | √ | √ | √ | √ | √ | √ | √ | √ | √ | √ | √ | √
| FAI 45 |  | 9.52 | 0.05 | -0.05 | 9.57 | 9.47 | OMM | 9.5317 | 9.5327 | 9.5323 | 9.5314 | 9.5204 | 9.5191 | 9.5282 | 9.5331 | 9.5355 | 9.5268 | 9.527 | 9.5393 | 9.5313 | 9.5291 |  |  | √ | √ | √ | √ | √ | √ | √ | √ | √ | √ | √ | √ | √ | √
| FAI 52 |  | 0.7 | 0.02 | -0.02 | 0.72 | 0.68 | OMM | 0.6939 | 0.6947 | 0.6944 | 0.6912 | 0.693 | 0.6928 | 0.6939 | 0.6947 | 0.6936 | 0.6923 | 0.6911 | 0.7025 | 0.6951 | 0.6948 |  |  | √ | √ | √ | √ | √ | √ | √ | √ | √ | √ | √ | √ | √ | √
| FAI 24 |  | 4.18 | 0.05 | -0.05 | 4.23 | 4.13 | OMM | 4.1779 | 4.222 | 4.174 | 4.1789 | 4.1899 | 4.2098 | 4.1895 | 4.212 | 4.2237 | 4.1589 | 4.167 | 4.1707 | 4.1976 | 4.181 |  |  | √ | √ | √ | √ | √ | √ | √ | √ | √ | √ | √ | √ | √ | √